## input
Date 10/25/2011
Start Time 14:51:21
Material Cold Rolled Steel
Cross Section Area(in^2) .04411
Gauge Length (in) 2.3755
Crosshead Speed (in/min) 0.05
Comments
*Analog data are recorded as voltages. Multiply by the appropriate scale factor to convert.
Time (s) Crosshead Position (in.) Load (lbs.) Extensometer (in.)
0.030000 500.000000 0.005000 <-- scale factors (unit per volt)
0.0740 0.0194 0.0128 -0.0073
0.2740 0.0194 0.0143 -0.0224
0.4740 0.0194 0.0140 -0.0074
0.6740 0.0198 0.0126 -0.0107
0.8740 0.0201 0.0146 -0.0075
1.0740 0.0201 0.0150 -0.0111
1.2740 0.0200 0.0126 -0.0122
1.4740 0.0204 0.0147 -0.0093
1.6740 0.0263 0.0210 -0.0081
1.8740 0.0324 0.0474 -0.0011
2.0730 0.0380 0.0727 0.0021
2.2740 0.0427 0.0960 0.0174
2.4740 0.0483 0.1227 0.0210
2.6740 0.0542 0.1478 0.0315
2.8740 0.0587 0.1733 0.0356
3.0740 0.0631 0.1994 0.0350
3.2740 0.0736 0.2292 0.0521
3.4740 0.0765 0.2569 0.0684
3.6740 0.0827 0.2875 0.0715
3.8740 0.0857 0.3151 0.0804
4.0740 0.0920 0.3478 0.0864
4.2740 0.0978 0.3765 0.0970
4.4740 0.1024 0.4069 0.0958
4.6740 0.1101 0.4408 0.1207
4.8740 0.1161 0.4737 0.1358
5.0740 0.1194 0.5065 0.1358
5.2740 0.1268 0.5400 0.1367
5.4740 0.1311 0.5765 0.1562
5.6740 0.1363 0.6116 0.1642
5.8740 0.1404 0.6457 0.1698
6.0740 0.1493 0.6821 0.1867
6.2740 0.1546 0.7162 0.2010
6.4740 0.1606 0.7531 0.2065
6.6740 0.1646 0.7874 0.2218
6.8740 0.1716 0.8258 0.2307
7.0740 0.1750 0.8611 0.2371
7.2740 0.1813 0.9021 0.2605
7.4740 0.1859 0.9362 0.2539
7.6740 0.1956 0.9759 0.2746
7.8740 0.2014 1.0141 0.2818
8.0740 0.2054 1.0508 0.2993
8.2740 0.2103 1.0886 0.3122
8.4740 0.2155 1.1316 0.3272
8.6740 0.2203 1.1699 0.3347
8.8740 0.2246 1.2098 0.3502
9.0740 0.2347 1.2495 0.3553
9.2740 0.2383 1.2874 0.3685
9.4740 0.2427 1.3297 0.3807
9.6740 0.2498 1.3700 0.3846
9.8740 0.2536 1.4092 0.4072
10.0740 0.2588 1.4533 0.4146
10.2740 0.2629 1.4953 0.4354
10.4740 0.2721 1.5368 0.4488
10.6740 0.2783 1.5748 0.4647
10.8740 0.2831 1.6167 0.4779
11.0740 0.2880 1.6605 0.4945
11.2740 0.2925 1.7053 0.5099
11.4740 0.2986 1.7479 0.5232
11.6740 0.3016 1.7909 0.5407
11.8740 0.3104 1.8338 0.5551
12.0740 0.3161 1.8795 0.5720
12.2740 0.3216 1.9190 0.5854
12.4740 0.3276 1.9664 0.5998
12.6740 0.3301 2.0096 0.6173
12.8740 0.3354 2.0534 0.6340
13.0740 0.3418 2.1006 0.6480
13.2740 0.3482 2.1452 0.6629
13.4740 0.3546 2.1915 0.6824
13.6740 0.3593 2.2366 0.6984
13.8740 0.3661 2.2817 0.7122
14.0740 0.3698 2.3298 0.7315
14.2740 0.3761 2.3750 0.7447
14.4740 0.3809 2.4213 0.7622
14.6740 0.3829 2.4662 0.7813
14.8740 0.3954 2.5117 0.7955
15.0740 0.3990 2.5583 0.8164
15.2740 0.4022 2.6081 0.8334
15.4740 0.4081 2.6540 0.8518
15.6740 0.4145 2.7006 0.8666
15.8740 0.4201 2.7514 0.8843
16.0740 0.4219 2.7993 0.9054
16.2740 0.4313 2.8444 0.9210
16.4740 0.4389 2.8925 0.9381
16.6740 0.4425 2.9409 0.9566
16.8740 0.4473 2.9894 0.9757
17.0740 0.4518 3.0361 0.9920
17.2740 0.4587 3.0896 1.0083
17.4740 0.4633 3.1339 1.0267
17.6740 0.4692 3.1825 1.0462
17.8740 0.4786 3.2344 1.0635
18.0740 0.4829 3.2848 1.0843
18.2740 0.4892 3.3323 1.1013
18.4740 0.4934 3.3831 1.1221
18.6740 0.4985 3.4320 1.1413
18.8740 0.5021 3.4795 1.1604
19.0740 0.5096 3.5270 1.1753
19.2740 0.5180 3.5780 1.1935
19.4740 0.5213 3.6274 1.2172
19.6740 0.5253 3.6756 1.2323
19.8740 0.5324 3.7262 1.2545
20.0740 0.5378 3.7768 1.2714
20.2740 0.5405 3.8272 1.2930
20.4740 0.5464 3.8735 1.3054
20.6740 0.5549 3.9268 1.3263
20.8740 0.5624 3.9743 1.3483
21.0740 0.5672 4.0249 1.3676
21.2740 0.5705 4.0777 1.3899
21.4740 0.5758 4.1250 1.4081
21.6740 0.5819 4.1768 1.4247
21.8740 0.5844 4.2256 1.4456
22.0740 0.5945 4.2774 1.4635
22.2740 0.6013 4.3286 1.4821
22.4740 0.6051 4.3772 1.5043
22.6740 0.6107 4.4281 1.5192
22.8740 0.6134 4.4786 1.5421
23.0740 0.6204 4.5281 1.5586
23.2740 0.6239 4.5814 1.5830
23.4740 0.6303 4.6336 1.6024
23.6740 0.6400 4.6832 1.6197
23.8740 0.6447 4.7331 1.6379
24.0740 0.6460 4.7835 1.6583
24.2740 0.6532 4.8361 1.6792
24.4740 0.6567 4.8867 1.6993
24.6740 0.6611 4.9388 1.7194
24.8740 0.6649 4.9883 1.7403
25.0740 0.6745 5.0389 1.7616
25.2740 0.6801 5.0929 1.7853
25.4740 0.6844 5.1418 1.8021
25.6740 0.6898 5.1923 1.8198
25.8740 0.6965 5.2442 1.8402
26.0740 0.7018 5.2981 1.8589
26.2740 0.7068 5.3469 1.8824
26.4740 0.7144 5.3999 1.8996
26.6730 0.7200 5.4491 1.9221
26.8740 0.7244 5.4989 1.9405
27.0740 0.7315 5.5523 1.9625
27.2740 0.7345 5.6022 1.9829
27.4740 0.7392 5.6551 2.0047
27.6740 0.7464 5.7031 2.0251
27.8740 0.7486 5.7545 2.0466
28.0740 0.7596 5.8075 2.0677
28.2740 0.7642 5.8569 2.0898
28.4740 0.7691 5.9075 2.1100
28.6740 0.7750 5.9562 2.1315
28.8740 0.7778 6.0060 2.1555
29.0740 0.7846 6.0520 2.1711
29.2740 0.7883 6.1038 2.1997
29.4740 0.8007 6.1543 2.2177
29.6740 0.8047 6.2045 2.2429
29.8740 0.8096 6.2524 2.2637
30.0740 0.8123 6.3013 2.2962
30.2740 0.8177 6.3479 2.3130
30.4740 0.8246 6.3926 2.3361
30.6730 0.8271 6.4408 2.3619
30.8740 0.8377 6.4882 2.3851
31.0740 0.8443 6.5339 2.4115
31.2740 0.8492 6.5801 2.4369
31.4740 0.8524 6.6240 2.4686
31.6740 0.8558 6.6688 2.4958
31.8740 0.8610 6.7154 2.5233
32.0740 0.8664 6.7616 2.5510
32.2740 0.8744 6.8044 2.5803
32.4740 0.8831 6.8491 2.6099
32.6740 0.8856 6.8911 2.6456
32.8740 0.8903 6.9320 2.6743
33.0740 0.8982 6.9734 2.7025
33.2740 0.9023 7.0156 2.7339
33.4740 0.9081 7.0573 2.7686
33.6740 0.9132 7.0966 2.7987
33.8740 0.9217 7.1380 2.8323
34.0740 0.9273 7.1773 2.8679
34.2740 0.9324 7.2145 2.9021
34.4740 0.9366 7.2542 2.9342
34.6730 0.9393 7.2908 2.9715
34.8740 0.9469 7.3306 3.0082
35.0740 0.9489 7.3657 3.0447
35.2740 0.9590 7.4015 3.0708
35.4740 0.9646 7.4388 3.1135
35.6730 0.9700 7.4756 3.1516
35.8740 0.9761 7.5133 3.1864
36.0740 0.9808 7.5488 3.2277
36.2740 0.9836 7.5839 3.2635
36.4740 0.9878 7.6190 3.3023
36.6730 0.9972 7.6512 3.3398
36.8740 1.0046 7.6852 3.3692
37.0740 1.0076 7.7231 3.4149
37.2740 1.0144 7.7543 3.4495
37.4740 1.0198 7.7891 3.4911
37.6730 1.0227 7.8244 3.5326
37.8740 1.0265 7.8542 3.5714
38.0740 1.0335 7.8912 3.6117
38.2740 1.0409 7.9216 3.6499
38.4740 1.0478 7.9530 3.6894
38.6730 1.0537 7.9845 3.7262
38.8740 1.0559 8.0168 3.7694
39.0740 1.0606 8.0495 3.8113
39.2740 1.0651 8.0813 3.8519
39.4740 1.0738 8.1127 3.8902
39.6730 1.0809 8.1440 3.9344
39.8740 1.0845 8.1738 3.9782
40.0740 1.0897 8.2046 4.0199
40.2740 1.0955 8.2329 4.0649
40.4740 1.1015 8.2643 4.1029
40.6740 1.1053 8.2946 4.1492
40.8740 1.1101 8.3247 4.1962
41.0740 1.1195 8.3491 4.2376
41.2740 1.1273 8.3752 4.2766
41.4740 1.1302 8.4042 4.3291
41.6730 1.1349 8.4328 4.3792
41.8740 1.1423 8.4577 4.4174
42.0740 1.1435 8.4856 4.4698
42.2740 1.1505 8.5080 4.5163
42.4740 1.1542 8.5354 4.5667
42.6730 1.1656 8.5563 4.6081
42.8740 1.1703 8.5831 4.6582
43.0740 1.1755 8.6031 4.7091
43.2740 1.1810 8.6299 4.7592
43.4740 1.1858 8.6555 4.8205
43.6740 1.1913 8.6745 4.8670
43.8740 1.1931 8.6940 4.9175
44.0740 1.2056 8.7170 4.9703
44.2740 1.2103 8.7381 5.0240
44.4740 1.2144 8.7516 5.0715
44.6740 1.2192 8.7715 5.1281
44.8740 1.2225 8.7959 5.1932
45.0740 1.2276 8.8094 5.2395
45.2740 1.2342 8.8229 5.2852
45.4740 1.2408 8.8442 5.3514
45.6740 1.2496 8.8622 5.4010
45.8740 1.2512 8.8804 5.4644
46.0740 1.2561 8.8978 5.5258
46.2740 1.2646 8.9092 5.5719
46.4740 1.2662 8.9281 5.6392
46.6730 1.2717 8.9444 5.6966
46.8740 1.2782 8.9558 5.7529
47.0740 1.2879 8.9689 5.8141
47.2740 1.2906 8.9845 5.8751
47.4740 1.2986 8.9978 5.9335
47.6740 1.3031 9.0089 5.9884
47.8740 1.3084 9.0201 6.0489
48.0740 1.3107 9.0336 6.1163
48.2740 1.3175 9.0397 6.1678
48.4740 1.3256 9.0544 6.2397
48.6730 1.3302 9.0661 6.2970
48.8740 1.3348 9.0776 6.3606
49.0740 1.3405 9.0876 6.4243
49.2740 1.3476 9.0965 6.4841
49.4740 1.3508 9.1043 6.5490
49.6740 1.3566 9.1150 6.6094
49.8740 1.3663 9.1234 6.6725
50.0740 1.3706 9.1302 6.7383
50.2740 1.3740 9.1390 6.8034
50.4740 1.3783 9.1481 6.8706
50.6740 1.3856 9.1565 6.9306
50.8740 1.3882 9.1634 6.9999
51.0740 1.3962 9.1696 7.0579
51.2740 1.4026 9.1757 7.1227
51.4740 1.4091 9.1842 7.1875
51.6730 1.4126 9.1899 7.2551
51.8740 1.4173 9.1980 7.3266
52.0740 1.4242 9.2012 7.3860
52.2740 1.4287 9.2066 7.4560
52.4740 1.4357 9.2122 7.5164
52.6730 1.4396 9.2162 7.5834
52.8740 1.4482 9.2256 7.6606
53.0740 1.4550 9.2234 7.7088
53.2740 1.4598 9.2359 7.7966
53.4740 1.4647 9.2347 7.8535
53.6740 1.4687 9.2409 7.9238
53.8740 1.4741 9.2477 7.9897
54.0740 1.4770 9.2514 8.0644
54.2740 1.4870 9.2543 8.1282
54.4740 1.4942 9.2550 8.1890
54.6740 1.4988 9.2648 8.2654
54.8740 1.5039 9.2679 8.3364
55.0740 1.5089 9.2659 8.3919
55.2740 1.5139 9.2635 8.4472
55.4740 1.5166 9.2777 8.5457
55.6730 1.5250 9.2750 8.5935
55.8740 1.5310 9.2770 8.6655
56.0740 1.5380 9.2817 8.7315
56.2740 1.5415 9.2831 8.7998
56.4740 1.5477 9.2866 8.8713
56.6730 1.5508 9.2857 8.9318
56.8740 1.5573 9.2894 9.0019
57.0740 1.5604 9.2872 9.0662
57.2740 1.5720 9.2883 9.1302
57.4740 1.5765 9.2914 9.1966
57.6730 1.5816 9.2889 9.2593
57.8740 1.5856 9.2910 9.3307
58.0740 1.5893 9.2983 9.4111
58.2740 1.5934 9.3007 9.4802
58.4740 1.6014 9.3016 9.5412
58.6730 1.6082 9.3035 9.6167
58.8740 1.6131 9.3029 9.6818
59.0740 1.6207 9.3029 9.7432
59.2740 1.6239 9.3025 9.8100
59.4740 1.6300 9.3071 9.8785
59.6730 1.6346 9.3104 9.9523
59.8740 1.6372 9.3058 9.9951
60.0740 1.6456 9.3047 9.9951
60.2740 1.6548 9.3149 9.9951
60.4740 1.6586 9.3108 9.9951
60.6730 1.6624 9.3109 9.9951
60.8740 1.6667 9.3137 9.9951
61.0740 1.6717 9.3124 9.9951
61.2740 1.6793 9.3106 9.9951
61.4740 1.6850 9.3126 9.9951
61.6730 1.6906 9.3108 9.9951
61.8740 1.6984 9.3115 9.9951
62.0740 1.7000 9.3132 9.9951
62.2740 1.7058 9.3124 9.9951
62.4740 1.7105 9.3102 9.9951
62.6730 1.7179 9.3134 9.9951
62.8740 1.7219 9.3154 9.9951
63.0740 1.7296 9.3152 9.9951
63.2740 1.7352 9.3155 9.9951
63.4740 1.7408 9.3162 9.9951
63.6730 1.7458 9.3166 9.9951
63.8740 1.7521 9.3186 9.9951
64.0740 1.7573 9.3161 9.9951
64.2740 1.7621 9.3188 9.9951
64.4740 1.7702 9.3182 9.9951
64.6730 1.7768 9.3165 9.9951
64.8740 1.7798 9.3166 9.9951
65.0740 1.7842 9.3173 9.9951
65.2740 1.7890 9.3165 9.9951
65.4740 1.7967 9.3162 9.9951
65.6730 1.8005 9.3179 9.9951
65.8740 1.8046 9.3155 9.9951
66.0740 1.8130 9.3180 9.9951
66.2740 1.8215 9.3174 9.9951
66.4740 1.8240 9.3174 9.9951
66.6730 1.8302 9.3156 9.9951
66.8740 1.8355 9.3187 9.9951
67.0740 1.8389 9.3176 9.9951
67.2740 1.8471 9.3161 9.9951
67.4740 1.8553 9.3167 9.9951
67.6730 1.8587 9.3142 9.9951
67.8740 1.8652 9.3161 9.9951
68.0740 1.8695 9.3162 9.9951
68.2740 1.8727 9.3152 9.9951
68.4740 1.8775 9.3137 9.9951
68.6730 1.8813 9.3168 9.9951
68.8740 1.8908 9.3164 9.9951
69.0740 1.8954 9.3122 9.9951
69.2740 1.9015 9.3185 9.9951
69.4740 1.9071 9.3150 9.9951
69.6730 1.9114 9.3146 9.9951
69.8740 1.9153 9.3158 9.9951
70.0740 1.9219 9.3166 9.9951
70.2740 1.9251 9.3168 9.9951
70.4740 1.9335 9.3176 9.9951
70.6730 1.9387 9.3148 9.9951
70.8740 1.9463 9.3161 9.9951
71.0740 1.9484 9.3197 9.9951
71.2740 1.9541 9.3185 9.9951
71.4740 1.9600 9.3158 9.9951
71.6730 1.9636 9.3169 9.9951
71.8740 1.9730 9.3144 9.9951
72.0740 1.9802 9.3164 9.9951
72.2740 1.9824 9.3189 9.9951
72.4740 1.9873 9.3151 9.9951
72.6730 1.9924 9.3136 9.9951
72.8740 1.9972 9.3183 9.9951
73.0740 2.0021 9.3161 9.9951
73.2740 2.0125 9.3132 9.9951
73.4740 2.0197 9.3158 9.9951
73.6730 2.0238 9.3145 9.9951
73.8740 2.0288 9.3135 9.9951
74.0740 2.0313 9.3135 9.9951
74.2740 2.0365 9.3125 9.9951
74.4740 2.0409 9.3139 9.9951
74.6730 2.0496 9.3149 9.9951
74.8740 2.0572 9.3178 9.9951
75.0740 2.0643 9.3142 9.9951
75.2740 2.0666 9.3134 9.9951
75.4740 2.0728 9.3136 9.9951
75.6740 2.0774 9.3145 9.9951
75.8740 2.0827 9.3103 9.9951
76.0740 2.0894 9.3156 9.9951
76.2740 2.0958 9.3159 9.9951
76.4740 2.1021 9.3119 9.9951
76.6730 2.1052 9.3155 9.9951
76.8740 2.1114 9.3117 9.9951
77.0740 2.1167 9.3168 9.9951
77.2740 2.1214 9.3118 9.9951
77.4740 2.1276 9.3148 9.9951
77.6730 2.1339 9.3126 9.9951
77.8740 2.1421 9.3122 9.9951
78.0740 2.1440 9.3128 9.9951
78.2740 2.1518 9.3143 9.9951
78.4740 2.1558 9.3126 9.9951
78.6730 2.1603 9.3134 9.9951
78.8740 2.1639 9.3129 9.9951
79.0740 2.1751 9.3127 9.9951
79.2740 2.1788 9.3126 9.9951
79.4740 2.1847 9.3136 9.9951
79.6730 2.1891 9.3132 9.9951
79.8740 2.1952 9.3123 9.9951
80.0740 2.1974 9.3119 9.9951
80.2740 2.2058 9.3130 9.9951
80.4740 2.2089 9.3107 9.9951
80.6730 2.2175 9.3130 9.9951
80.8740 2.2249 9.3135 9.9951
81.0740 2.2277 9.3091 9.9951
81.2740 2.2318 9.3103 9.9951
81.4740 2.2391 9.3119 9.9951
81.6730 2.2438 9.3103 9.9951
81.8740 2.2467 9.3156 9.9951
82.0740 2.2557 9.3095 9.9951
82.2740 2.2621 9.3161 9.9951
82.4740 2.2665 9.3143 9.9951
82.6730 2.2703 9.3125 9.9951
82.8740 2.2753 9.3122 9.9951
83.0740 2.2803 9.3096 9.9951
83.2740 2.2876 9.3054 9.9951
83.4740 2.2966 9.3109 9.9951
83.6730 2.3016 9.3105 9.9951
83.8740 2.3054 9.3055 9.9951
84.0740 2.3095 9.3095 9.9951
84.2740 2.3156 9.3093 9.9951
84.4740 2.3227 9.3112 9.9951
84.6730 2.3245 9.3157 9.9951
84.8740 2.3325 9.3124 9.9951
85.0740 2.3387 9.3096 9.9951
85.2740 2.3440 9.3096 9.9951
85.4740 2.3503 9.3115 9.9951
85.6730 2.3555 9.3108 9.9951
85.8740 2.3583 9.3069 9.9951
86.0740 2.3664 9.3104 9.9951
86.2740 2.3708 9.3104 9.9951
86.4740 2.3813 9.3089 9.9951
86.6730 2.3838 9.3091 9.9951
86.8740 2.3905 9.3098 9.9951
87.0740 2.3947 9.3057 9.9951
87.2740 2.3997 9.3059 9.9951
87.4740 2.4042 9.3080 9.9951
87.6730 2.4093 9.3064 9.9951
87.8740 2.4183 9.3052 9.9951
88.0740 2.4255 9.3073 9.9951
88.2740 2.4287 9.3095 9.9951
88.4740 2.4320 9.3054 9.9951
88.6730 2.4368 9.3070 9.9951
88.8740 2.4444 9.3107 9.9951
89.0740 2.4467 9.3057 9.9951
89.2740 2.4580 9.3086 9.9951
89.4740 2.4648 9.3073 9.9951
89.6730 2.4697 9.3095 9.9951
89.8740 2.4714 9.3060 9.9951
90.0740 2.4787 9.3069 9.9951
90.2740 2.4815 9.3090 9.9951
90.4740 2.4866 9.3059 9.9951
90.6730 2.4925 9.3065 9.9951
90.8740 2.5013 9.3060 9.9951
91.0740 2.5051 9.3064 9.9951
91.2740 2.5123 9.3081 9.9951
91.4740 2.5170 9.3077 9.9951
91.6730 2.5195 9.3068 9.9951
91.8740 2.5261 9.3011 9.9951
92.0740 2.5301 9.3024 9.9951
92.2740 2.5402 9.3017 9.9951
92.4740 2.5471 9.3047 9.9951
92.6730 2.5515 9.3030 9.9951
92.8740 2.5544 9.3055 9.9951
93.0740 2.5594 9.3059 9.9951
93.2740 2.5636 9.3047 9.9951
93.4740 2.5701 9.3026 9.9951
93.6730 2.5793 9.3025 9.9951
93.8740 2.5844 9.3016 9.9951
94.0740 2.5887 9.3047 9.9951
94.2740 2.5947 9.3038 9.9951
94.4740 2.6003 9.3016 9.9951
94.6730 2.6035 9.3021 9.9951
94.8740 2.6079 9.3000 9.9951
95.0740 2.6189 9.3010 9.9951
95.2740 2.6244 9.2985 9.9951
95.4740 2.6293 9.3002 9.9951
95.6730 2.6352 9.2994 9.9951
95.8740 2.6369 9.3017 9.9951
96.0740 2.6437 9.3039 9.9951
96.2740 2.6464 9.3010 9.9951
96.4740 2.6544 9.3033 9.9951
96.6730 2.6625 9.3030 9.9951
96.8740 2.6689 9.3008 9.9951
97.0740 2.6714 9.2992 9.9951
97.2740 2.6775 9.2967 9.9951
97.4740 2.6841 9.3002 9.9951
97.6730 2.6866 9.2986 9.9951
97.8740 2.6924 9.3008 9.9951
98.0740 2.7035 9.2983 9.9951
98.2740 2.7088 9.2977 9.9951
98.4740 2.7120 9.2970 9.9951
98.6730 2.7159 9.2958 9.9951
98.8740 2.7221 9.2984 9.9951
99.0740 2.7282 9.2960 9.9951
99.2740 2.7307 9.3002 9.9951
99.4740 2.7395 9.2973 9.9951
99.6730 2.7448 9.2965 9.9951
99.8740 2.7508 9.2916 9.9951
100.0740 2.7570 9.2958 9.9951
100.2740 2.7619 9.2959 9.9951
100.4740 2.7647 9.2950 9.9951
100.6730 2.7726 9.2930 9.9951
100.8740 2.7752 9.2926 9.9951
101.0740 2.7873 9.2943 9.9951
101.2740 2.7892 9.2924 9.9951
101.4740 2.7949 9.2911 9.9951
101.6730 2.8015 9.2896 9.9951
101.8740 2.8050 9.2893 9.9951
102.0740 2.8092 9.2876 9.9951
102.2740 2.8135 9.2898 9.9951
102.4740 2.8241 9.2901 9.9951
102.6730 2.8293 9.2895 9.9951
102.8740 2.8323 9.2887 9.9951
103.0740 2.8386 9.2891 9.9951
103.2740 2.8427 9.2913 9.9951
103.4740 2.8500 9.2872 9.9951
103.6730 2.8542 9.2862 9.9951
103.8740 2.8593 9.2863 9.9951
104.0740 2.8683 9.2842 9.9951
104.2740 2.8727 9.2868 9.9951
104.4740 2.8762 9.2837 9.9951
104.6730 2.8809 9.2841 9.9951
104.8740 2.8875 9.2814 9.9951
105.0740 2.8924 9.2802 9.9951
105.2740 2.8967 9.2819 9.9951
105.4740 2.9075 9.2800 9.9951
105.6730 2.9107 9.2810 9.9951
105.8740 2.9156 9.2809 9.9951
106.0740 2.9204 9.2773 9.9951
106.2740 2.9257 9.2805 9.9951
106.4740 2.9322 9.2765 9.9951
106.6730 2.9364 9.2793 9.9951
106.8740 2.9473 9.2754 9.9951
107.0740 2.9527 9.2750 9.9951
107.2740 2.9548 9.2754 9.9951
107.4740 2.9620 9.2706 9.9951
107.6730 2.9636 9.2709 9.9951
107.8740 2.9683 9.2718 9.9951
108.0740 2.9754 9.2725 9.9951
108.2740 2.9846 9.2723 9.9951
108.4740 2.9919 9.2699 9.9951
108.6730 2.9945 9.2698 9.9951
108.8740 3.0009 9.2665 9.9951
109.0740 3.0042 9.2670 9.9951
109.2740 3.0122 9.2649 9.9951
109.4740 3.0166 9.2639 9.9951
109.6730 3.0208 9.2615 9.9951
109.8740 3.0278 9.2606 9.9951
110.0740 3.0349 9.2561 9.9951
110.2740 3.0392 9.2600 9.9951
110.4740 3.0421 9.2567 9.9951
110.6730 3.0493 9.2586 9.9951
110.8740 3.0527 9.2534 9.9951
111.0740 3.0604 9.2551 9.9951
111.2740 3.0678 9.2488 9.9951
111.4740 3.0756 9.2487 9.9951
111.6730 3.0803 9.2438 9.9951
111.8740 3.0817 9.2463 9.9951
112.0740 3.0886 9.2479 9.9951
112.2740 3.0939 9.2417 9.9951
112.4740 3.0963 9.2359 9.9951
112.6730 3.1085 9.2438 9.9951
112.8740 3.1111 9.2400 9.9951
113.0740 3.1174 9.2377 9.9951
113.2740 3.1240 9.2359 9.9951
113.4740 3.1275 9.2339 9.9951
113.6730 3.1339 9.2321 9.9951
113.8740 3.1382 9.2295 9.9951
114.0740 3.1437 9.2249 9.9951
114.2740 3.1486 9.2247 9.9951
114.4740 3.1535 9.2248 9.9951
114.6730 3.1596 9.2214 9.9951
114.8740 3.1658 9.2190 9.9951
115.0740 3.1708 9.2181 9.9951
115.2740 3.1733 9.2122 9.9951
115.4740 3.1804 9.2128 9.9951
115.6730 3.1898 9.2093 9.9951
115.8740 3.1947 9.2030 9.9951
116.0740 3.1994 9.2005 9.9951
116.2740 3.2044 9.2049 9.9951
116.4740 3.2095 9.2003 9.9951
116.6730 3.2119 9.1993 9.9951
116.8740 3.2194 9.1980 9.9951
117.0740 3.2273 9.1899 9.9951
117.2740 3.2320 9.1879 9.9951
117.4740 3.2369 9.1852 9.9951
117.6730 3.2415 9.1832 9.9951
117.8740 3.2467 9.1811 9.9951
118.0740 3.2524 9.1768 9.9951
118.2740 3.2575 9.1778 9.9951
118.4740 3.2655 9.1739 9.9951
118.6730 3.2724 9.1693 9.9951
118.8740 3.2754 9.1707 9.9951
119.0740 3.2821 9.1656 9.9951
119.2740 3.2865 9.1596 9.9951
119.4740 3.2900 9.1530 9.9951
119.6730 3.2986 9.1554 9.9951
119.8740 3.3002 9.1514 9.9951
120.0740 3.3116 9.1484 9.9951
120.2740 3.3166 9.1455 9.9951
120.4740 3.3204 9.1411 9.9951
120.6730 3.3280 9.1349 9.9951
120.8740 3.3296 9.1343 9.9951
121.0740 3.3353 9.1352 9.9951
121.2740 3.3403 9.1275 9.9951
121.4740 3.3496 9.1225 9.9951
121.6730 3.3552 9.1206 9.9951
121.8740 3.3607 9.1151 9.9951
122.0740 3.3650 9.1141 9.9951
122.2740 3.3708 9.1093 9.9951
122.4740 3.3738 9.1068 9.9951
122.6730 3.3813 9.1031 9.9951
122.8740 3.3868 9.1025 9.9951
123.0740 3.3941 9.0968 9.9951
123.2740 3.3983 9.0947 9.9951
123.4740 3.4030 9.0898 9.9951
123.6730 3.4083 9.0823 9.9951
123.8740 3.4130 9.0809 9.9951
124.0740 3.4205 9.0795 9.9951
124.2740 3.4264 9.0737 9.9951
124.4740 3.4325 9.0694 9.9951
124.6730 3.4375 9.0799 9.9951
124.8740 3.4443 9.0643 9.9951
125.0740 3.4483 9.0661 9.9951
125.2740 3.4539 9.0578 9.9951
125.4740 3.4563 9.0562 9.9951
125.6730 3.4610 9.0457 9.9951
125.8740 3.4732 9.0442 9.9951
126.0740 3.4773 9.0504 9.9951
126.2740 3.4814 9.0386 9.9951
126.4740 3.4862 9.0257 9.9951
126.6730 3.4905 9.0258 9.9951
126.8740 3.4974 9.0275 9.9951
127.0740 3.5002 9.0239 9.9951
127.2740 3.5111 9.0170 9.9951
127.4740 3.5166 9.0187 9.9951
127.6730 3.5219 9.0141 9.9951
127.8740 3.5258 9.0078 9.9951
128.0740 3.5312 9.0035 9.9951
128.2740 3.5349 8.9947 9.9951
128.4740 3.5415 8.9972 9.9951
128.6730 3.5474 8.9971 9.9951
128.8740 3.5560 8.9890 9.9951
129.0740 3.5589 8.9864 9.9951
129.2740 3.5629 8.9795 9.9951
129.4740 3.5699 8.9755 9.9951
129.6730 3.5730 8.9769 9.9951
129.8740 3.5788 8.9663 9.9951
130.0740 3.5849 8.9648 9.9951
130.2740 3.5938 8.9583 9.9951
130.4740 3.5977 8.9548 9.9951
130.6730 3.6041 8.9531 9.9951
130.8740 3.6093 8.9508 9.9951
131.0740 3.6134 8.9483 9.9951
131.2740 3.6184 8.9425 9.9951
131.4740 3.6244 8.9358 9.9951
131.6730 3.6342 8.9340 9.9951
131.8740 3.6380 8.9304 9.9951
132.0740 3.6422 8.9271 9.9951
132.2740 3.6479 8.9125 9.9951
132.4740 3.6531 8.9197 9.9951
132.6730 3.6574 8.9107 9.9951
132.8740 3.6618 8.9094 9.9951
133.0740 3.6709 8.9054 9.9951
133.2740 3.6772 8.9013 9.9951
133.4740 3.6812 8.8983 9.9951
133.6730 3.6882 8.8946 9.9951
133.8740 3.6918 8.8968 9.9951
134.0740 3.6977 8.8804 9.9951
134.2740 3.7033 8.8763 9.9951
134.4740 3.7083 8.8758 9.9951
134.6730 3.7158 8.8735 9.9951
134.8740 3.7210 8.8728 9.9951
135.0740 3.7250 8.8639 9.9951
135.2740 3.7315 8.8587 9.9951
135.4740 3.7350 8.8574 9.9951
135.6730 3.7415 8.8537 9.9951
135.8740 3.7458 8.8449 9.9951
136.0740 3.7552 8.8422 9.9951
136.2740 3.7606 8.8445 9.9951
136.4740 3.7651 8.8395 9.9951
136.6730 3.7689 8.8359 9.9951
136.8740 3.7763 8.8256 9.9951
137.0740 3.7805 8.8188 9.9951
137.2740 3.7870 8.8235 9.9951
137.4740 3.7933 8.8189 9.9951
137.6730 3.7984 8.8102 9.9951
137.8740 3.8033 8.8143 9.9951
138.0740 3.8095 8.8021 9.9951
138.2740 3.8129 8.8061 9.9951
138.4740 3.8201 8.7935 9.9951
138.6730 3.8227 8.7969 9.9951
138.8740 3.8302 8.7935 9.9951
139.0740 3.8375 8.7850 9.9951
139.2740 3.8423 8.7814 9.9951
139.4740 3.8506 8.7775 9.9951
139.6730 3.8536 8.7716 9.9951
139.8740 3.8574 8.7691 9.9951
140.0740 3.8619 8.7675 9.9951
140.2740 3.8674 8.7575 9.9951
140.4740 3.8767 8.7606 9.9951
140.6730 3.8815 8.7524 9.9951
140.8740 3.8885 8.7476 9.9951
141.0740 3.8915 8.7437 9.9951
141.2740 3.8960 8.7410 9.9951
141.4740 3.9024 8.7390 9.9951
141.6730 3.9066 8.7302 9.9951
141.8740 3.9148 8.7301 9.9951
142.0740 3.9239 8.7248 9.9951
142.2740 3.9271 8.7185 9.9951
142.4740 3.9324 8.7196 9.9951
142.6730 3.9361 8.7132 9.9951
142.8740 3.9443 8.7128 9.9951
143.0740 3.9463 8.7061 9.9951
143.2740 3.9553 8.7019 9.9951
143.4740 3.9630 8.6940 9.9951
143.6730 3.9665 8.6920 9.9951
143.8740 3.9719 8.6885 9.9951
144.0740 3.9749 8.6854 9.9951
144.2740 3.9833 8.6797 9.9951
144.4740 3.9876 8.6761 9.9951
144.6730 3.9916 8.6757 9.9951
144.8740 3.9993 8.6704 9.9951
145.0740 4.0039 8.6648 9.9951
145.2740 4.0120 8.6555 9.9951
145.4740 4.0135 8.6531 9.9951
145.6730 4.0187 8.6484 9.9951
145.8740 4.0231 8.6529 9.9951
146.0740 4.0287 8.6347 9.9951
146.2740 4.0385 8.6334 9.9951
146.4740 4.0457 8.6381 9.9951
146.6730 4.0481 8.6352 9.9951
146.8740 4.0536 8.6276 9.9951
147.0740 4.0574 8.6203 9.9951
147.2740 4.0633 8.6198 9.9951
147.4740 4.0704 8.6129 9.9951
147.6730 4.0756 8.6087 9.9951
147.8740 4.0820 8.6034 9.9951
148.0740 4.0864 8.6018 9.9951
148.2740 4.0921 8.5959 9.9951
148.4740 4.0961 8.5927 9.9951
148.6730 4.1021 8.5894 9.9951
148.8740 4.1087 8.5841 9.9951
149.0740 4.1134 8.5838 9.9951
149.2740 4.1232 8.5746 9.9951
149.4740 4.1256 8.5682 9.9951
149.6730 4.1327 8.5669 9.9951
149.8740 4.1356 8.5618 9.9951
150.0740 4.1393 8.5567 9.9951
150.2740 4.1453 8.5522 9.9951
150.4740 4.1508 8.5507 9.9951
150.6730 4.1613 8.5437 9.9951
150.8740 4.1667 8.5502 9.9951
151.0740 4.1698 8.5454 9.9951
151.2740 4.1744 8.5340 9.9951
151.4740 4.1797 8.5256 9.9951
151.6730 4.1843 8.5244 9.9951
151.8740 4.1912 8.5181 9.9951
152.0740 4.1996 8.5194 9.9951
152.2740 4.2035 8.5135 9.9951
152.4740 4.2098 8.5090 9.9951
152.6730 4.2151 8.5015 9.9951
152.8740 4.2183 8.5007 9.9951
153.0740 4.2249 8.4971 9.9951
153.2740 4.2283 8.4999 9.9951
153.4740 4.2373 8.4858 9.9951
153.6730 4.2434 8.4817 9.9951
153.8740 4.2481 8.4847 9.9951
154.0740 4.2532 8.4714 9.9951
154.2740 4.2611 8.4731 9.9951
154.4740 4.2626 8.4648 9.9951
154.6730 4.2677 8.4543 9.9951
154.8740 4.2755 8.4644 9.9951
155.0740 4.2825 8.4524 9.9951
155.2740 4.2891 8.4487 9.9951
155.4740 4.2927 8.4411 9.9951
155.6730 4.2966 8.4411 9.9951
155.8740 4.3019 8.4376 9.9951
156.0740 4.3082 8.4309 9.9951
156.2740 4.3112 8.4264 9.9951
156.4740 4.3201 8.4216 9.9951
156.6730 4.3260 8.4203 9.9951
156.8740 4.3316 8.4124 9.9951
157.0740 4.3379 8.4103 9.9951
157.2740 4.3417 8.4049 9.9951
157.4740 4.3456 8.3913 9.9951
157.6730 4.3515 8.4011 9.9951
157.8740 4.3602 8.3951 9.9951
158.0740 4.3676 8.3866 9.9951
158.2740 4.3712 8.3778 9.9951
158.4740 4.3750 8.3799 9.9951
158.6730 4.3796 8.3778 9.9951
158.8740 4.3877 8.3715 9.9951
159.0740 4.3906 8.3693 9.9951
159.2740 4.3974 8.3629 9.9951
159.4740 4.4050 8.3559 9.9951
159.6730 4.4088 8.3539 9.9951
159.8740 4.4130 8.3519 9.9951
160.0740 4.4198 8.3453 9.9951
160.2740 4.4242 8.3427 9.9951
160.4740 4.4276 8.3368 9.9951
160.6730 4.4332 8.3327 9.9951
160.8740 4.4427 8.3276 9.9951
161.0740 4.4465 8.3242 9.9951
161.2740 4.4538 8.3207 9.9951
161.4740 4.4582 8.3180 9.9951
161.6730 4.4617 8.3107 9.9951
161.8740 4.4659 8.3073 9.9951
162.0740 4.4731 8.2983 9.9951
162.2740 4.4783 8.2925 9.9951
162.4740 4.4856 8.2938 9.9951
162.6730 4.4923 8.2874 9.9951
162.8740 4.4952 8.2818 9.9951
163.0740 4.5026 8.2778 9.9951
163.2740 4.5073 8.2726 9.9951
163.4740 4.5123 8.2698 9.9951
163.6730 4.5177 8.2615 9.9951
163.8740 4.5240 8.2601 9.9951
164.0740 4.5310 8.2547 9.9951
164.2740 4.5346 8.2474 9.9951
164.4740 4.5390 8.2448 9.9951
164.6730 4.5441 8.2405 9.9951
164.8730 4.5520 8.2363 9.9951
165.0740 4.5560 8.2316 9.9951
165.2740 4.5645 8.2306 9.9951
165.4740 4.5701 8.2213 9.9951
165.6730 4.5752 8.2210 9.9951
165.8740 4.5785 8.2143 9.9951
166.0740 4.5842 8.2120 9.9951
166.2740 4.5906 8.2048 9.9951
166.4740 4.5958 8.1974 9.9951
166.6730 4.6022 8.1989 9.9951
166.8740 4.6103 8.1925 9.9951
167.0740 4.6154 8.1833 9.9951
167.2740 4.6191 8.1853 9.9951
167.4740 4.6250 8.1731 9.9951
167.6730 4.6277 8.1717 9.9951
167.8740 4.6345 8.1742 9.9951
168.0740 4.6387 8.1625 9.9951
168.2740 4.6477 8.1552 9.9951
168.4740 4.6545 8.1544 9.9951
168.6730 4.6591 8.1454 9.9951
168.8740 4.6641 8.1480 9.9951
169.0740 4.6689 8.1380 9.9951
169.2740 4.6740 8.1380 9.9951
169.4740 4.6778 8.1288 9.9951
169.6730 4.6887 8.1272 9.9951
169.8740 4.6934 8.1204 9.9951
170.0740 4.6958 8.1139 9.9951
170.2740 4.7012 8.1121 9.9951
170.4740 4.7066 8.1102 9.9951
170.6730 4.7113 8.1018 9.9951
170.8740 4.7159 8.0922 9.9951
171.0740 4.7247 8.0911 9.9951
171.2740 4.7294 8.0890 9.9951
171.4740 4.7368 8.0808 9.9951
171.6730 4.7412 8.0753 9.9951
171.8740 4.7465 8.0788 9.9951
172.0740 4.7492 8.0589 9.9951
172.2740 4.7559 8.0656 9.9951
172.4740 4.7644 8.0590 9.9951
172.6730 4.7698 8.0578 9.9951
172.8740 4.7754 8.0465 9.9951
173.0740 4.7806 8.0557 9.9951
173.2740 4.7844 8.0362 9.9951
173.4740 4.7896 8.0362 9.9951
173.6730 4.7953 8.0385 9.9951
173.8740 4.7981 8.0242 9.9951
174.0740 4.8102 8.0209 9.9951
174.2740 4.8146 8.0118 9.9951
174.4740 4.8190 8.0064 9.9951
174.6730 4.8240 8.0056 9.9951
174.8740 4.8270 8.0016 9.9951
175.0740 4.8339 7.9998 9.9951
175.2740 4.8392 7.9923 9.9951
175.4740 4.8467 7.9879 9.9951
175.6730 4.8519 7.9827 9.9951
175.8740 4.8566 7.9754 9.9951
176.0740 4.8611 7.9714 9.9951
176.2740 4.8688 7.9675 9.9951
176.4740 4.8718 7.9617 9.9951
176.6730 4.8785 7.9561 9.9951
176.8740 4.8844 7.9484 9.9951
177.0740 4.8925 7.9475 9.9951
177.2740 4.8975 7.9432 9.9951
177.4740 4.9016 7.9344 9.9951
177.6730 4.9074 7.9290 9.9951
177.8740 4.9124 7.9265 9.9951
178.0740 4.9168 7.9191 9.9951
178.2740 4.9230 7.9158 9.9951
178.4740 4.9303 7.9106 9.9951
178.6730 4.9366 7.9073 9.9951
178.8740 4.9421 7.9003 9.9951
179.0740 4.9458 7.8958 9.9951
179.2740 4.9521 7.8903 9.9951
179.4740 4.9574 7.8847 9.9951
179.6730 4.9604 7.8816 9.9951
179.8740 4.9698 7.8743 9.9951
180.0740 4.9757 7.8680 9.9951
180.2740 4.9786 7.8642 9.9951
180.4740 4.9849 7.8587 9.9951
180.6730 4.9912 7.8561 9.9951
180.8740 4.9949 7.8469 9.9951
181.0740 5.0015 7.8438 9.9951
181.2740 5.0074 7.8390 9.9951
181.4740 5.0140 7.8346 9.9951
181.6730 5.0188 7.8266 9.9951
181.8740 5.0239 7.8252 9.9951
182.0740 5.0276 7.8221 9.9951
182.2740 5.0334 7.8118 9.9951
182.4740 5.0392 7.8056 9.9951
182.6730 5.0446 7.8057 9.9951
182.8740 5.0512 7.7968 9.9951
183.0740 5.0580 7.7888 9.9951
183.2740 5.0624 7.7864 9.9951
183.4740 5.0682 7.7874 9.9951
183.6730 5.0707 7.7780 9.9951
183.8740 5.0762 7.7729 9.9951
184.0740 5.0805 7.7654 9.9951
184.2740 5.0908 7.7622 9.9951
184.4740 5.0967 7.7571 9.9951
184.6730 5.1021 7.7511 9.9951
184.8740 5.1049 7.7430 9.9951
185.0740 5.1126 7.7391 9.9951
185.2740 5.1175 7.7329 9.9951
185.4740 5.1224 7.7315 9.9951
185.6730 5.1292 7.7209 9.9951
185.8740 5.1347 7.7193 9.9951
186.0740 5.1409 7.7107 9.9951
186.2740 5.1437 7.7052 9.9951
186.4740 5.1508 7.7026 9.9951
186.6730 5.1563 7.6957 9.9951
186.8740 5.1595 7.6923 9.9951
187.0740 5.1684 7.6840 9.9951
187.2740 5.1760 7.6786 9.9951
187.4740 5.1804 7.6731 9.9951
187.6730 5.1845 7.6676 9.9951
187.8740 5.1898 7.6668 9.9951
188.0740 5.1954 7.6547 9.9951
188.2740 5.2008 7.6496 9.9951
188.4740 5.2060 7.6444 9.9951
188.6730 5.2152 7.6407 9.9951
188.8740 5.2182 7.6344 9.9951
189.0740 5.2244 7.6261 9.9951
189.2740 5.2295 7.6198 9.9951
189.4740 5.2342 7.6182 9.9951
189.6730 5.2395 7.6113 9.9951
189.8740 5.2439 7.6073 9.9951
190.0740 5.2534 7.6002 9.9951
190.2740 5.2582 7.5973 9.9951
190.4740 5.2649 7.5890 9.9951
190.6730 5.2694 7.5833 9.9951
190.8740 5.2722 7.5786 9.9951
191.0740 5.2793 7.5699 9.9951
191.2740 5.2840 7.5627 9.9951
191.4740 5.2919 7.5549 9.9951
191.6730 5.2990 7.5529 9.9951
191.8730 5.3023 7.5531 9.9951
192.0740 5.3071 7.5443 9.9951
192.2740 5.3109 7.5389 9.9951
192.4740 5.3174 7.5311 9.9951
192.6730 5.3218 7.5224 9.9951
192.8740 5.3257 7.5202 9.9951
193.0740 5.3363 7.5147 9.9951
193.2740 5.3417 7.5089 9.9951
193.4740 5.3446 7.5013 9.9951
193.6730 5.3510 7.4967 9.9951
193.8740 5.3552 7.4930 9.9951
194.0740 5.3607 7.4850 9.9951
194.2740 5.3649 7.4799 9.9951
194.4740 5.3759 7.4732 9.9951
194.6730 5.3808 7.4685 9.9951
194.8740 5.3851 7.4627 9.9951
195.0730 5.3906 7.4541 9.9951
195.2740 5.3949 7.4505 9.9951
195.4740 5.4004 7.4453 9.9951
195.6730 5.4032 7.4371 9.9951
195.8740 5.4125 7.4326 9.9951
196.0740 5.4192 7.4298 9.9951
196.2740 5.4248 7.4209 9.9951
196.4740 5.4284 7.4081 9.9951
196.6730 5.4337 7.4031 9.9951
196.8740 5.4397 7.4013 9.9951
197.0740 5.4443 7.3950 9.9951
197.2740 5.4492 7.3864 9.9951
197.4740 5.4584 7.3812 9.9951
197.6730 5.4616 7.3773 9.9951
197.8740 5.4660 7.3720 9.9951
198.0740 5.4737 7.3631 9.9951
198.2740 5.4765 7.3556 9.9951
198.4740 5.4813 7.3521 9.9951
198.6730 5.4869 7.3474 9.9951
198.8740 5.4975 7.3396 9.9951
199.0740 5.5038 7.3333 9.9951
199.2740 5.5086 7.3250 9.9951
199.4740 5.5131 7.3200 9.9951
199.6730 5.5157 7.3135 9.9951
199.8740 5.5229 7.3080 9.9951
200.0740 5.5272 7.3040 9.9951
200.2740 5.5335 7.2957 9.9951
200.4740 5.5413 7.2870 9.9951
200.6730 5.5470 7.2842 9.9951
200.8740 5.5511 7.2770 9.9951
201.0740 5.5552 7.2690 9.9951
201.2740 5.5603 7.2611 9.9951
201.4740 5.5655 7.2557 9.9951
201.6730 5.5713 7.2504 9.9951
201.8740 5.5811 7.2431 9.9951
202.0740 5.5861 7.2382 9.9951
202.2740 5.5915 7.2311 9.9951
202.4740 5.5947 7.2257 9.9951
202.6730 5.6006 7.2171 9.9951
202.8740 5.6044 7.2134 9.9951
203.0740 5.6117 7.2029 9.9951
203.2740 5.6189 7.1999 9.9951
203.4740 5.6238 7.1942 9.9951
203.6730 5.6299 7.1881 9.9951
203.8740 5.6337 7.1779 9.9951
204.0740 5.6390 7.1731 9.9951
204.2740 5.6441 7.1675 9.9951
204.4740 5.6455 7.1609 9.9951
204.6730 5.6562 7.1522 9.9951
204.8740 5.6624 7.1439 9.9951
205.0740 5.6663 7.1343 9.9951
205.2740 5.6720 7.1321 9.9951
205.4740 5.6773 7.1238 9.9951
205.6730 5.6801 7.1178 9.9951
205.8740 5.6867 7.1089 9.9951
206.0740 5.6926 7.1064 9.9951
206.2740 5.7009 7.1011 9.9951
206.4740 5.7062 7.0911 9.9951
206.6730 5.7114 7.0837 9.9951
206.8740 5.7138 7.0795 9.9951
207.0740 5.7182 7.0712 9.9951
207.2740 5.7254 7.0651 9.9951
207.4740 5.7300 7.0603 9.9951
207.6730 5.7401 7.0490 9.9951
207.8740 5.7446 7.0417 9.9951
208.0740 5.7513 7.0364 9.9951
208.2740 5.7541 7.0273 9.9951
208.4740 5.7583 7.0219 9.9951
208.6730 5.7653 7.0142 9.9951
208.8740 5.7705 7.0058 9.9951
209.0740 5.7773 6.9995 9.9951
209.2740 5.7817 6.9929 9.9951
209.4740 5.7869 6.9859 9.9951
209.6730 5.7918 6.9794 9.9951
209.8740 5.8000 6.9729 9.9951
210.0740 5.8028 6.9633 9.9951
210.2740 5.8098 6.9587 9.9951
210.4740 5.8178 6.9487 9.9951
210.6730 5.8231 6.9442 9.9951
210.8740 5.8282 6.9397 9.9951
211.0740 5.8326 6.9317 9.9951
211.2740 5.8368 6.9252 9.9951
211.4740 5.8414 6.9149 9.9951
211.6730 5.8478 6.9088 9.9951
211.8740 5.8534 6.9014 9.9951
212.0740 5.8609 6.8932 9.9951
212.2740 5.8677 6.8873 9.9951
212.4740 5.8725 6.8805 9.9951
212.6730 5.8764 6.8707 9.9951
212.8740 5.8833 6.8654 9.9951
213.0740 5.8884 6.8573 9.9951
213.2740 5.8909 6.8502 9.9951
213.4740 5.9018 6.8417 9.9951
213.6730 5.9050 6.8349 9.9951
213.8740 5.9115 6.8262 9.9951
214.0740 5.9171 6.8176 9.9951
214.2740 5.9212 6.8122 9.9951
214.4740 5.9273 6.8032 9.9951
214.6730 5.9323 6.7982 9.9951
214.8740 5.9415 6.7891 9.9951
215.0740 5.9466 6.7804 9.9951
215.2740 5.9497 6.7721 9.9951
215.4740 5.9536 6.7672 9.9951
215.6730 5.9600 6.7597 9.9951
215.8740 5.9635 6.7477 9.9951
216.0740 5.9691 6.7419 9.9951
216.2740 5.9797 6.7361 9.9951
216.4740 5.9830 6.7249 9.9951
216.6730 5.9869 6.7188 9.9951
216.8740 5.9923 6.7087 9.9951
217.0740 5.9965 6.7022 9.9951
217.2740 6.0045 6.6946 9.9951
217.4740 6.0088 6.6863 9.9951
217.6730 6.0147 6.6772 9.9951
217.8740 6.0242 6.6724 9.9951
218.0740 6.0272 6.6615 -9.9252
218.2740 6.0341 6.6547 3.8878
218.4740 6.0366 6.6448 6.2115
218.6730 6.0435 6.6416 5.4204
218.8740 6.0489 6.6306 1.9167
219.0740 6.0521 6.6252 -2.6219
219.2740 6.0625 6.6150 -7.1474
219.4740 6.0679 6.6074 -10.0000
219.6730 6.0704 6.5979 -10.0000
219.8740 6.0760 6.5894 -3.0700
220.0740 6.0811 6.5789 6.8087
220.2740 6.0849 6.5737 0.9109
220.4740 6.0900 6.5642 9.6975
220.6730 6.0974 6.5550 9.8465
220.8740 6.1042 6.5524 9.9951
221.0740 6.1090 6.5398 9.9951
221.2740 6.1159 6.5308 9.9951
221.4740 6.1227 6.5262 9.9951
221.6730 6.1241 6.5178 9.9951
221.8740 6.1312 6.5082 9.9951
222.0740 6.1381 6.5006 9.9951
222.2740 6.1473 6.4904 9.9951
222.4740 6.1487 6.4826 9.9951
222.6730 6.1535 6.4724 9.9951
222.8740 6.1616 6.4609 9.9951
223.0740 6.1671 6.4556 9.9951
223.2740 6.1709 6.4472 9.9951
223.4740 6.1750 6.4357 9.9951
223.6730 6.1831 6.4283 9.9951
223.8740 6.1896 6.4203 9.9951
224.0740 6.1950 6.4118 9.9951
224.2740 6.1977 6.4015 9.9951
224.4740 6.2058 6.3900 9.9951
224.6730 6.2093 6.3815 9.9951
224.8740 6.2128 6.3737 9.9951
225.0740 6.2240 6.3650 9.9951
225.2740 6.2305 6.3539 9.9951
225.4740 6.2351 6.3477 9.9951
225.6730 6.2367 6.3362 9.9951
225.8740 6.2448 6.3318 9.9951
226.0740 6.2491 6.3201 9.9951
226.2740 6.2543 6.3123 9.9951
226.4740 6.2578 6.3002 9.9951
226.6730 6.2680 6.2909 9.9951
226.8740 6.2711 6.2843 9.9951
227.0740 6.2778 6.2772 9.9951
227.2740 6.2810 6.2628 9.9951
227.4740 6.2871 6.2523 9.9951
227.6730 6.2914 6.2447 9.9951
227.8740 6.2974 6.2354 9.9951
228.0740 6.3081 6.2230 9.9951
228.2740 6.3117 6.2132 9.9951
228.4740 6.3143 6.2054 9.9951
228.6730 6.3206 6.1880 9.9951
228.8740 6.3267 -0.1993 9.9951
229.0740 6.3323 -0.0199 9.9951
229.2740 6.3341 -0.0200 9.9951
229.4740 6.3447 -0.0220 9.9951
229.6730 6.3495 -0.0203 9.9951
229.8740 6.3554 -0.0219 9.9951
230.0740 6.3551 -0.0195 9.9951
230.2740 6.3571 -0.0220 9.9951
230.4740 6.3545 -0.0199 9.9951
230.6730 6.3555 -0.0192 9.9951
230.8740 6.3569 -0.0218 9.9951
231.0740 6.3564 -0.0197 9.9951
231.2740 6.3573 -0.0205 9.9951
231.4740 6.3545 -0.0198 9.9951
231.6730 6.3546 -0.0218 9.9951
231.8740 6.3559 -0.0195 9.9951
232.0740 6.3559 -0.0219 9.9951
232.2740 6.3544 -0.0213 9.9951
232.4740 6.3545 -0.0216 9.9951
232.6730 6.3551 -0.0192 9.9951
232.8740 6.3564 -0.0209 9.9951
233.0740 6.3553 -0.0190 9.9951
233.2740 6.3543 -0.0207 9.9951
233.4740 6.3565 -0.0195 9.9951
233.6730 6.3545 -0.0194 9.9951
233.8740 6.3558 -0.0191 9.9951
234.0740 6.3556 -0.0190 9.9951
234.2740 6.3571 -0.0205 9.9951
234.4740 6.3559 -0.0214 9.9951
234.6730 6.3537 -0.0211 9.9951
234.8740 6.3544 -0.0208 9.9951
235.0740 6.3561 -0.0194 9.9951
235.2740 6.3565 -0.0211 9.9951
235.4740 6.3567 -0.0210 9.9951
235.6730 6.3565 -0.0195 9.9951
235.8740 6.3563 -0.0191 9.9951
236.0740 6.3544 -0.0192 9.9951
236.2740 6.3567 -0.0205 9.9951
236.4740 6.3544 -0.0195 9.9951
236.6730 6.3549 -0.0214 9.9951
236.8740 6.3568 -0.0194 9.9951
237.0740 6.3560 -0.0191 9.9951
237.2740 6.3537 -0.0200 9.9951
237.4740 6.3551 -0.0212 9.9951
237.6730 6.3565 -0.0205 9.9951
237.8740 6.3572 -0.0204 9.9951
238.0740 6.3543 -0.0196 9.9951
238.2740 6.3560 -0.0194 9.9951
238.4740 6.3569 -0.0197 9.9951