## input
Date 10/26/2011
Start Time 14:36:39
Material Aluminum 6061
Cross Section Area(in^2) 0.0439
Gauge Length (in) 2.265
Crosshead Speed (in/min) 0.05
Comments
*Analog data are recorded as voltages. Multiply by the appropriate scale factor to convert.
Time (s) Crosshead Position (in.) Load (lbs.) Extensometer (in.)
0.050000 250.000000 0.005000 <-- scale factors (unit per volt)
0.0270 0.0205 0.0931 -0.0126
0.2270 0.0199 0.0910 -0.0130
0.4270 0.0196 0.0931 -0.0091
0.6260 0.0194 0.0914 -0.0104
0.8270 0.0272 0.0990 -0.0113
1.0270 0.0318 0.1391 -0.0057
1.2270 0.0379 0.1707 -0.0044
1.4270 0.0442 0.1980 -0.0059
1.6260 0.0483 0.2261 -0.0018
1.8270 0.0532 0.2555 0.0007
2.0270 0.0579 0.2926 0.0016
2.2270 0.0657 0.3241 0.0061
2.4270 0.0734 0.3631 0.0114
2.6260 0.0779 0.3968 0.0152
2.8270 0.0824 0.4331 0.0175
3.0270 0.0865 0.4646 0.0205
3.2270 0.0931 0.4994 0.0206
3.4270 0.0967 0.5346 0.0269
3.6260 0.1031 0.5709 0.0285
3.8270 0.1114 0.6067 0.0323
4.0270 0.1165 0.6414 0.0376
4.2270 0.1213 0.6789 0.0402
4.4270 0.1261 0.7144 0.0422
4.6260 0.1307 0.7533 0.0469
4.8270 0.1372 0.7924 0.0478
5.0270 0.1416 0.8307 0.0521
5.2270 0.1512 0.8726 0.0552
5.4270 0.1567 0.9112 0.0584
5.6260 0.1592 0.9512 0.0645
5.8270 0.1651 0.9928 0.0684
6.0270 0.1689 1.0333 0.0721
6.2270 0.1763 1.0756 0.0754
6.4270 0.1816 1.1171 0.0777
6.6260 0.1904 1.1570 0.0828
6.8270 0.1952 1.2011 0.0884
7.0270 0.2006 1.2426 0.0917
7.2270 0.2056 1.2855 0.0970
7.4270 0.2116 1.3286 0.0986
7.6260 0.2149 1.3722 0.1057
7.8270 0.2210 1.4211 0.1092
8.0270 0.2250 1.4638 0.1158
8.2270 0.2349 1.5100 0.1201
8.4270 0.2387 1.5584 0.1259
8.6260 0.2448 1.6057 0.1282
8.8270 0.2488 1.6529 0.1359
9.0270 0.2547 1.7003 0.1404
9.2270 0.2583 1.7474 0.1480
9.4270 0.2650 1.7930 0.1500
9.6260 0.2748 1.8412 0.1548
9.8270 0.2808 1.8905 0.1609
10.0270 0.2829 1.9365 0.1690
10.2270 0.2878 1.9832 0.1752
10.4270 0.2927 2.0347 0.1802
10.6260 0.2995 2.0821 0.1826
10.8270 0.3026 2.1322 0.1906
11.0270 0.3111 2.1783 0.1958
11.2270 0.3170 2.2296 0.2020
11.4270 0.3231 2.2774 0.2051
11.6260 0.3277 2.3266 0.2109
11.8270 0.3328 2.3762 0.2162
12.0270 0.3376 2.4284 0.2221
12.2270 0.3418 2.4751 0.2279
12.4270 0.3463 2.5254 0.2359
12.6260 0.3564 2.5795 0.2385
12.8270 0.3615 2.6262 0.2445
13.0270 0.3650 2.6782 0.2533
13.2270 0.3708 2.7271 0.2568
13.4270 0.3760 2.7784 0.2621
13.6260 0.3790 2.8272 0.2706
13.8270 0.3868 2.8784 0.2738
14.0270 0.3956 2.9300 0.2809
14.2270 0.4005 2.9806 0.2860
14.4270 0.4053 3.0344 0.2931
14.6260 0.4105 3.0867 0.2990
14.8270 0.4142 3.1342 0.3070
15.0270 0.4185 3.1873 0.3123
15.2270 0.4239 3.2390 0.3186
15.4270 0.4327 3.2873 0.3229
15.6260 0.4386 3.3402 0.3282
15.8270 0.4434 3.3949 0.3353
16.0270 0.4487 3.4486 0.3408
16.2270 0.4541 3.4996 0.3466
16.4270 0.4571 3.5514 0.3546
16.6260 0.4642 3.6033 0.3589
16.8270 0.4710 3.6596 0.3670
17.0270 0.4788 3.7123 0.3710
17.2270 0.4840 3.7670 0.3768
17.4270 0.4879 3.8145 0.3871
17.6260 0.4941 3.8654 0.3899
17.8270 0.4974 3.9202 0.3990
18.0270 0.5047 3.9800 0.4012
18.2270 0.5094 4.0280 0.4104
18.4270 0.5190 4.0804 0.4152
18.6260 0.5219 4.1385 0.4228
18.8270 0.5271 4.1915 0.4301
19.0270 0.5322 4.2425 0.4369
19.2270 0.5364 4.2980 0.4432
19.4270 0.5410 4.3512 0.4493
19.6260 0.5476 4.4042 0.4537
19.8270 0.5557 4.4614 0.4621
20.0270 0.5611 4.5154 0.4693
20.2270 0.5660 4.5725 0.4757
20.4270 0.5729 4.6283 0.4793
20.6260 0.5768 4.6819 0.4877
20.8270 0.5822 4.7392 0.4945
21.0270 0.5855 4.7974 0.5034
21.2270 0.5934 4.8549 0.5105
21.4270 0.6014 4.9097 0.5138
21.6260 0.6057 4.9611 0.5220
21.8270 0.6119 5.0209 0.5271
22.0270 0.6157 5.0770 0.5354
22.2270 0.6208 5.1347 0.5406
22.4270 0.6251 5.1930 0.5479
22.6260 0.6309 5.2475 0.5552
22.8270 0.6391 5.3042 0.5636
23.0270 0.6447 5.3602 0.5697
23.2270 0.6480 5.4223 0.5776
23.4270 0.6537 5.4761 0.5838
23.6260 0.6558 5.5319 0.5920
23.8270 0.6621 5.5919 0.5987
24.0270 0.6696 5.6471 0.6030
24.2270 0.6778 5.7016 0.6117
24.4270 0.6830 5.7575 0.6181
24.6260 0.6883 5.8179 0.6238
24.8270 0.6900 5.8730 0.6336
25.0270 0.6979 5.9301 0.6383
25.2270 0.7028 5.9867 0.6441
25.4270 0.7070 6.0446 0.6513
25.6260 0.7150 6.0990 0.6576
25.8270 0.7209 6.1565 0.6661
26.0270 0.7268 6.2156 0.6724
26.2270 0.7293 6.2687 0.6825
26.4270 0.7369 6.3247 0.6874
26.6260 0.7392 6.3818 0.6967
26.8270 0.7441 6.4422 0.7040
27.0270 0.7540 6.4993 0.7090
27.2270 0.7617 6.5616 0.7150
27.4270 0.7634 6.6180 0.7257
27.6260 0.7710 6.6747 0.7303
27.8270 0.7729 6.7316 0.7407
28.0270 0.7782 6.7919 0.7476
28.2270 0.7824 6.8496 0.7546
28.4270 0.7881 6.9057 0.7626
28.6260 0.8008 6.9659 0.7675
28.8270 0.8049 7.0243 0.7756
29.0270 0.8101 7.0837 0.7833
29.2270 0.8133 7.1427 0.7923
29.4270 0.8188 7.1996 0.8014
29.6260 0.8232 7.2489 0.8086
29.8270 0.8305 7.3164 0.8136
30.0270 0.8393 7.3682 0.8238
30.2270 0.8437 7.4281 0.8307
30.4270 0.8493 7.4848 0.8382
30.6260 0.8538 7.5404 0.8458
30.8270 0.8570 7.5924 0.8579
31.0270 0.8632 7.6464 0.8646
31.2270 0.8692 7.7043 0.8718
31.4270 0.8762 7.7597 0.8824
31.6260 0.8812 7.8050 0.8934
31.8270 0.8885 7.8607 0.9011
32.0270 0.8933 7.9046 0.9113
32.2270 0.8974 7.9556 0.9225
32.4270 0.9004 8.0083 0.9328
32.6260 0.9073 8.0416 0.9439
32.8270 0.9125 8.0858 0.9545
33.0270 0.9231 8.1234 0.9633
33.2270 0.9262 8.1576 0.9760
33.4270 0.9302 8.1864 0.9884
33.6260 0.9351 8.2114 0.9996
33.8270 0.9408 8.2341 1.0085
34.0270 0.9458 8.2468 1.0206
34.2270 0.9510 8.2571 1.0279
34.4270 0.9587 8.2612 1.0350
34.6260 0.9666 8.2648 1.0399
34.8270 0.9680 8.2623 1.0469
35.0270 0.9750 8.2642 1.0493
35.2270 0.9812 8.2651 1.0503
35.4270 0.9843 8.2645 1.0548
35.6260 0.9884 8.2606 1.0568
35.8270 0.9983 8.2673 1.0585
36.0270 1.0042 8.2620 1.0613
36.2270 1.0102 8.2612 1.0618
36.4270 1.0139 8.2628 1.0643
36.6260 1.0192 8.2639 1.0655
36.8270 1.0236 8.2604 1.0666
37.0270 1.0295 8.2572 1.0664
37.2270 1.0349 8.2553 1.0680
37.4270 1.0415 8.2570 1.0713
37.6260 1.0489 8.2545 1.0698
37.8270 1.0544 8.2576 1.0716
38.0270 1.0587 8.2580 1.0734
38.2270 1.0625 8.2597 1.0760
38.4270 1.0656 8.2576 1.0802
38.6260 1.0736 8.2582 1.0791
38.8270 1.0839 8.2617 1.0816
39.0270 1.0883 8.2609 1.0834
39.2270 1.0932 8.2647 1.0875
39.4270 1.0944 8.2659 1.0922
39.6260 1.1001 8.2614 1.0968
39.8270 1.1083 8.2648 1.0988
40.0270 1.1122 8.2675 1.1056
40.2270 1.1190 8.2632 1.1127
40.4270 1.1278 8.2630 1.1162
40.6260 1.1327 8.2642 1.1234
40.8270 1.1379 8.2646 1.1300
41.0270 1.1414 8.2628 1.1420
41.2270 1.1462 8.2634 1.1509
41.4270 1.1521 8.2615 1.1573
41.6260 1.1567 8.2566 1.1690
41.8270 1.1666 8.2541 1.1759
42.0270 1.1694 8.2573 1.1865
42.2270 1.1762 8.2563 1.1940
42.4270 1.1809 8.2583 1.2021
42.6260 1.1848 8.2552 1.2134
42.8270 1.1896 8.2570 1.2235
43.0270 1.1937 8.2591 1.2333
43.2270 1.2042 8.2558 1.2419
43.4270 1.2110 8.2580 1.2491
43.6260 1.2144 8.2575 1.2622
43.8270 1.2187 8.2632 1.2703
44.0270 1.2258 8.2633 1.2786
44.2270 1.2299 8.2694 1.2892
44.4270 1.2338 8.2611 1.2995
44.6260 1.2431 8.2643 1.3107
44.8270 1.2496 8.2697 1.3199
45.0270 1.2550 8.2711 1.3294
45.2270 1.2595 8.2697 1.3406
45.4270 1.2644 8.2716 1.3527
45.6260 1.2690 8.2731 1.3651
45.8270 1.2743 8.2719 1.3762
46.0270 1.2810 8.2718 1.3890
46.2270 1.2886 8.2750 1.4009
46.4270 1.2934 8.2740 1.4112
46.6260 1.2969 8.2761 1.4260
46.8270 1.3034 8.2736 1.4357
47.0270 1.3084 8.2780 1.4476
47.2270 1.3110 8.2765 1.4631
47.4270 1.3162 8.2778 1.4749
47.6260 1.3280 8.2735 1.4842
47.8270 1.3323 8.2747 1.4975
48.0270 1.3377 8.2767 1.5085
48.2270 1.3428 8.2773 1.5211
48.4270 1.3472 8.2765 1.5334
48.6260 1.3507 8.2762 1.5455
48.8270 1.3566 8.2750 1.5577
49.0270 1.3662 8.2741 1.5698
49.2270 1.3704 8.2756 1.5819
49.4270 1.3771 8.2772 1.5926
49.6260 1.3802 8.2757 1.6073
49.8270 1.3851 8.2765 1.6197
50.0270 1.3917 8.2761 1.6304
50.2270 1.3945 8.2757 1.6458
50.4270 1.4038 8.2829 1.6558
50.6260 1.4085 8.2760 1.6720
50.8270 1.4137 8.2791 1.6850
51.0270 1.4200 8.2779 1.6968
51.2270 1.4252 8.2780 1.7131
51.4270 1.4303 8.2791 1.7255
51.6260 1.4344 8.2802 1.7429
51.8270 1.4412 8.2791 1.7578
52.0270 1.4510 8.2793 1.7708
52.2270 1.4551 8.2819 1.7865
52.4270 1.4605 8.2792 1.8001
52.6260 1.4651 8.2815 1.8161
52.8270 1.4687 8.2818 1.8352
53.0270 1.4744 8.2792 1.8499
53.2270 1.4773 8.2834 1.8680
53.4270 1.4896 8.2855 1.8834
53.6260 1.4935 8.2825 1.9023
53.8270 1.4991 8.2832 1.9186
54.0270 1.5045 8.2854 1.9370
54.2270 1.5086 8.2871 1.9576
54.4270 1.5139 8.2841 1.9771
54.6260 1.5170 8.2865 1.9996
54.8270 1.5262 8.2865 2.0201
55.0270 1.5333 8.2856 2.0386
55.2270 1.5384 8.2872 2.0606
55.4270 1.5424 8.2902 2.0857
55.6260 1.5460 8.2887 2.1086
55.8270 1.5526 8.2906 2.1304
56.0270 1.5572 8.2930 2.1544
56.2270 1.5643 8.2902 2.1790
56.4270 1.5726 8.2896 2.2027
56.6260 1.5759 8.2929 2.2294
56.8270 1.5819 8.2931 2.2542
57.0270 1.5868 8.2901 2.2784
57.2270 1.5916 8.2938 2.3046
57.4270 1.5967 8.2923 2.3302
57.6260 1.6006 8.2916 2.3586
57.8270 1.6102 8.2940 2.3873
58.0270 1.6139 8.2888 2.4158
58.2270 1.6210 8.2853 2.4402
58.4270 1.6259 8.2964 2.4670
58.6260 1.6278 8.2910 2.4956
58.8270 1.6330 8.2859 2.5194
59.0270 1.6383 8.2973 2.5479
59.2270 1.6471 8.2848 2.5732
59.4270 1.6542 8.2837 2.6013
59.6260 1.6578 8.2879 2.6322
59.8270 1.6630 8.2848 2.6613
60.0270 1.6695 8.2841 2.6885
60.2270 1.6750 8.2810 2.7168
60.4270 1.6796 8.2867 2.7463
60.6260 1.6848 8.2953 2.7773
60.8270 1.6921 8.2838 2.8060
61.0270 1.6992 8.2809 2.8312
61.2270 1.7030 8.2850 2.8605
61.4270 1.7089 8.2826 2.8861
61.6260 1.7105 8.2956 2.9187
61.8270 1.7168 8.2932 2.9437
62.0270 1.7235 8.2998 2.9732
62.2270 1.7326 8.3075 3.0014
62.4270 1.7372 8.3041 3.0298
62.6260 1.7434 8.3061 3.0536
62.8270 1.7479 8.3106 3.0830
63.0270 1.7523 8.3141 3.1098
63.2270 1.7572 8.3173 3.1360
63.4270 1.7627 8.3206 3.1594
63.6260 1.7719 8.3234 3.1851
63.8270 1.7777 8.3248 3.2110
64.0270 1.7824 8.3300 3.2385
64.2270 1.7849 8.3331 3.2671
64.4270 1.7925 8.3367 3.2913
64.6260 1.7957 8.3368 3.3184
64.8270 1.8013 8.3452 3.3440
65.0270 1.8101 8.3432 3.3696
65.2270 1.8145 8.3538 3.3974
65.4270 1.8208 8.3501 3.4195
65.6260 1.8258 8.3527 3.4425
65.8270 1.8296 8.3532 3.4691
66.0270 1.8347 8.3533 3.4931
66.2270 1.8414 8.3609 3.5161
66.4270 1.8475 8.3612 3.5399
66.6260 1.8556 8.3664 3.5637
66.8270 1.8605 8.3668 3.5870
67.0270 1.8648 8.3662 3.6113
67.2270 1.8692 8.3702 3.6349
67.4270 1.8756 8.3698 3.6558
67.6260 1.8805 8.3654 3.6754
67.8270 1.8828 8.3681 3.7004
68.0270 1.8925 8.3783 3.7212
68.2270 1.8976 8.3802 3.7434
68.4270 1.9008 8.3799 3.7638
68.6260 1.9059 8.3782 3.7833
68.8270 1.9126 8.3842 3.8018
69.0270 1.9163 8.3817 3.8219
69.2270 1.9224 8.3814 3.8395
69.4270 1.9291 8.3831 3.8622
69.6260 1.9344 8.3827 3.8799
69.8270 1.9388 8.3854 3.8965
70.0270 1.9438 8.3917 3.9159
70.2270 1.9506 8.3888 3.9319
70.4270 1.9545 8.3915 3.9508
70.6260 1.9585 8.3855 3.9665
70.8270 1.9660 8.3913 3.9833
71.0270 1.9760 8.3897 3.9983
71.2270 1.9813 8.3881 4.0137
71.4270 1.9832 8.3894 4.0328
71.6260 1.9904 8.3883 4.0439
71.8270 1.9937 8.3882 4.0611
72.0270 2.0008 8.3904 4.0725
72.2270 2.0067 8.3917 4.0882
72.4270 2.0152 8.3939 4.1016
72.6260 2.0167 8.3913 4.1166
72.8270 2.0242 8.3946 4.1288
73.0270 2.0278 8.3935 4.1442
73.2270 2.0337 8.3929 4.1560
73.4270 2.0396 8.3944 4.1676
73.6260 2.0417 8.3951 4.1820
73.8270 2.0508 8.3938 4.1939
74.0270 2.0590 8.4000 4.2053
74.2270 2.0647 8.3962 4.2155
74.4270 2.0696 8.3984 4.2263
74.6260 2.0730 8.3958 4.2392
74.8270 2.0786 8.4016 4.2503
75.0270 2.0844 8.4022 4.2604
75.2270 2.0927 8.4023 4.2710
75.4270 2.0957 8.4066 4.2859
75.6260 2.1007 8.4013 4.2945
75.8270 2.1088 8.4060 4.3031
76.0270 2.1125 8.4033 4.3142
76.2270 2.1166 8.4025 4.3238
76.4270 2.1205 8.4058 4.3359
76.6260 2.1257 8.4105 4.3467
76.8270 2.1382 8.4103 4.3542
77.0270 2.1417 8.4117 4.3649
77.2270 2.1466 8.4119 4.3761
77.4270 2.1503 8.4133 4.3858
77.6260 2.1552 8.4161 4.3954
77.8270 2.1624 8.4162 4.4037
78.0270 2.1648 8.4159 4.4146
78.2270 2.1771 8.4165 4.4216
78.4270 2.1788 8.4183 4.4337
78.6260 2.1860 8.4216 4.4423
78.8270 2.1902 8.4209 4.4525
79.0270 2.1961 8.4200 4.4604
79.2270 2.2005 8.4261 4.4706
79.4270 2.2034 8.4219 4.4793
79.6260 2.2114 8.4273 4.4905
79.8270 2.2175 8.4250 4.5008
80.0270 2.2225 8.4224 4.5081
80.2270 2.2272 8.4325 4.5202
80.4270 2.2335 8.4344 4.5277
80.6260 2.2364 8.4331 4.5393
80.8270 2.2432 8.4315 4.5475
81.0270 2.2506 8.4406 4.5592
81.2270 2.2587 8.4379 4.5679
81.4270 2.2630 8.4388 4.5792
81.6260 2.2671 8.4439 4.5896
81.8270 2.2707 8.4437 4.6025
82.0270 2.2756 8.4438 4.6114
82.2270 2.2805 8.4458 4.6216
82.4270 2.2906 8.4480 4.6293
82.6260 2.2949 8.4500 4.6421
82.8270 2.3022 8.4492 4.6505
83.0270 2.3048 8.4524 4.6635
83.2270 2.3099 8.4519 4.6735
83.4270 2.3158 8.4544 4.6822
83.6260 2.3221 8.4589 4.6913
83.8270 2.3247 8.4589 4.7056
84.0270 2.3331 8.4589 4.7159
84.2270 2.3404 8.4581 4.7240
84.4270 2.3477 8.4625 4.7344
84.6260 2.3497 8.4671 4.7481
84.8270 2.3549 8.4693 4.7603
85.0270 2.3610 8.4627 4.7683
85.2270 2.3641 8.4683 4.7821
85.4270 2.3734 8.4697 4.7932
85.6260 2.3798 8.4739 4.8063
85.8270 2.3873 8.4732 4.8146
86.0270 2.3900 8.4722 4.8281
86.2270 2.3967 8.4763 4.8379
86.4270 2.4000 8.4737 4.8511
86.6260 2.4050 8.4796 4.8615
86.8270 2.4095 8.4825 4.8740
87.0270 2.4181 8.4793 4.8870
87.2270 2.4256 8.4847 4.8975
87.4270 2.4302 8.4859 4.9092
87.6260 2.4358 8.4882 4.9221
87.8270 2.4402 8.4862 4.9360
88.0270 2.4429 8.4864 4.9484
88.2270 2.4500 8.4877 4.9592
88.4270 2.4579 8.4919 4.9717
88.6260 2.4625 8.4936 4.9854
88.8270 2.4692 8.4948 4.9969
89.0270 2.4719 8.4961 5.0130
89.2270 2.4805 8.4973 5.0243
89.4270 2.4852 8.4960 5.0363
89.6260 2.4900 8.5016 5.0518
89.8270 2.4957 8.5012 5.0665
90.0270 2.5049 8.5023 5.0780
90.2270 2.5083 8.5005 5.0909
90.4270 2.5142 8.5022 5.1041
90.6260 2.5188 8.5025 5.1177
90.8270 2.5217 8.5077 5.1327
91.0270 2.5254 8.5094 5.1482
91.2270 2.5307 8.5078 5.1614
91.4270 2.5432 8.5112 5.1750
91.6260 2.5473 8.5084 5.1889
91.8270 2.5508 8.5174 5.2083
92.0270 2.5547 8.5108 5.2200
92.2270 2.5631 8.5158 5.2343
92.4270 2.5651 8.5178 5.2505
92.6260 2.5725 8.5143 5.2612
92.8270 2.5820 8.5128 5.2766
93.0270 2.5846 8.5204 5.2952
93.2270 2.5899 8.5200 5.3102
93.4270 2.5941 8.5204 5.3255
93.6260 2.5979 8.5249 5.3430
93.8270 2.6070 8.5251 5.3561
94.0270 2.6110 8.5226 5.3728
94.2270 2.6172 8.5264 5.3901
94.4270 2.6261 8.5279 5.4048
94.6260 2.6304 8.5228 5.4209
94.8270 2.6358 8.5313 5.4376
95.0270 2.6400 8.5325 5.4549
95.2270 2.6427 8.5294 5.4721
95.4270 2.6473 8.5345 5.4907
95.6260 2.6588 8.5350 5.5038
95.8270 2.6647 8.5354 5.5205
96.0270 2.6697 8.5387 5.5371
96.2270 2.6726 8.5369 5.5557
96.4270 2.6776 8.5334 5.5708
96.6260 2.6844 8.5409 5.5886
96.8270 2.6892 8.5422 5.6048
97.0270 2.6961 8.5385 5.6191
97.2270 2.7027 8.5462 5.6411
97.4270 2.7094 8.5437 5.6553
97.6260 2.7130 8.5437 5.6729
97.8270 2.7171 8.5455 5.6904
98.0270 2.7224 8.5475 5.7081
98.2270 2.7264 8.5457 5.7239
98.4270 2.7310 8.5491 5.7424
98.6260 2.7383 8.5536 5.7623
98.8270 2.7466 8.5481 5.7761
99.0270 2.7530 8.5529 5.7958
99.2270 2.7569 8.5540 5.8132
99.4270 2.7615 8.5531 5.8292
99.6260 2.7680 8.5585 5.8473
99.8270 2.7734 8.5573 5.8633
100.0270 2.7802 8.5546 5.8779
100.2270 2.7874 8.5623 5.8982
100.4270 2.7902 8.5607 5.9177
100.6260 2.7957 8.5654 5.9356
100.8270 2.8026 8.5640 5.9496
101.0270 2.8038 8.5673 5.9700
101.2270 2.8089 8.5678 5.9851
101.4270 2.8174 8.5707 6.0005
101.6260 2.8246 8.5725 6.0192
101.8270 2.8292 8.5716 6.0373
102.0270 2.8328 8.5753 6.0565
102.2270 2.8394 8.5736 6.0717
102.4270 2.8442 8.5788 6.0892
102.6260 2.8493 8.5785 6.1064
102.8270 2.8534 8.5768 6.1253
103.0270 2.8628 8.5827 6.1427
103.2270 2.8674 8.5819 6.1601
103.4270 2.8752 8.5831 6.1745
103.6260 2.8787 8.5830 6.1926
103.8270 2.8842 8.5836 6.2072
104.0270 2.8860 8.5888 6.2292
104.2270 2.8932 8.5903 6.2446
104.4270 2.8997 8.5930 6.2645
104.6260 2.9062 8.5878 6.2779
104.8270 2.9140 8.5908 6.2919
105.0270 2.9196 8.5922 6.3083
105.2270 2.9214 8.5924 6.3276
105.4270 2.9290 8.5917 6.3400
105.6260 2.9310 8.5950 6.3601
105.8270 2.9371 8.5964 6.3740
106.0270 2.9477 8.6000 6.3897
106.2270 2.9533 8.5973 6.4037
106.4270 2.9551 8.6026 6.4260
106.6260 2.9594 8.5984 6.4390
106.8270 2.9674 8.6046 6.4559
107.0270 2.9697 8.6041 6.4738
107.2270 2.9750 8.6042 6.4870
107.4270 2.9877 8.6048 6.5013
107.6260 2.9928 8.6091 6.5165
107.8270 2.9968 8.6114 6.5338
108.0270 3.0024 8.6086 6.5474
108.2270 3.0067 8.6100 6.5651
108.4270 3.0125 8.6134 6.5799
108.6260 3.0153 8.6126 6.5971
108.8270 3.0221 8.6165 6.6143
109.0270 3.0289 8.6089 6.6251
109.2270 3.0342 8.5995 6.6321
109.4270 3.0417 8.6192 6.6546
109.6260 3.0467 8.6209 6.6710
109.8270 3.0514 8.6214 6.6844
110.0270 3.0562 8.6160 6.6971
110.2270 3.0619 8.6291 6.7212
110.4270 3.0685 8.6244 6.7319
110.6260 3.0736 8.6277 6.7489
110.8270 3.0772 8.6210 6.7587
111.0270 3.0858 8.6269 6.7735
111.2270 3.0905 8.6263 6.7893
111.4270 3.0931 8.6299 6.8037
111.6260 3.1002 8.6318 6.8167
111.8270 3.1092 8.6311 6.8317
112.0270 3.1124 8.6318 6.8487
112.2270 3.1161 8.6335 6.8617
112.4270 3.1219 8.6358 6.8755
112.6260 3.1270 8.6380 6.8894
112.8270 3.1341 8.6370 6.9015
113.0270 3.1376 8.6380 6.9162
113.2270 3.1483 8.6393 6.9287
113.4270 3.1520 8.6410 6.9428
113.6260 3.1559 8.6412 6.9578
113.8270 3.1597 8.6454 6.9733
114.0270 3.1639 8.6435 6.9874
114.2270 3.1688 8.6503 7.0033
114.4270 3.1736 8.6478 7.0155
114.6260 3.1809 8.6492 7.0288
114.8270 3.1894 8.6502 7.0412
115.0270 3.1932 8.6499 7.0561
115.2270 3.1982 8.6424 7.0651
115.4270 3.2041 8.6503 7.0830
115.6260 3.2105 8.6529 7.0920
115.8270 3.2139 8.6499 7.1066
116.0270 3.2197 8.6553 7.1206
116.2270 3.2290 8.6656 7.1385
116.4270 3.2324 8.6618 7.1527
116.6260 3.2398 8.6610 7.1621
116.8270 3.2435 8.6612 7.1747
117.0270 3.2479 8.6650 7.1917
117.2270 3.2541 8.6590 7.2015
117.4270 3.2582 8.6621 7.2136
117.6260 3.2657 8.6636 7.2291
117.8270 3.2715 8.6659 7.2409
118.0270 3.2766 8.6719 7.2588
118.2270 3.2831 8.6667 7.2677
118.4270 3.2854 8.6682 7.2831
118.6260 3.2921 8.6678 7.2940
118.8270 3.2961 8.6619 7.3057
119.0270 3.3075 8.6708 7.3202
119.2270 3.3114 8.6742 7.3372
119.4270 3.3192 8.6687 7.3458
119.6260 3.3239 8.6697 7.3575
119.8270 3.3268 8.6645 7.3688
120.0270 3.3304 8.6676 7.3838
120.2270 3.3358 8.6722 7.3985
120.4270 3.3422 8.6778 7.4147
120.6260 3.3517 8.6785 7.4251
120.8270 3.3544 8.6788 7.4397
121.0270 3.3594 8.6815 7.4530
121.2270 3.3674 8.6800 7.4617
121.4270 3.3693 8.6821 7.4796
121.6260 3.3758 8.6806 7.4906
121.8270 3.3791 8.6870 7.5082
122.0270 3.3904 8.6855 7.5194
122.2270 3.3951 8.6911 7.5354
122.4270 3.4020 8.6888 7.5438
122.6260 3.4042 8.6906 7.5588
122.8270 3.4116 8.6932 7.5705
123.0270 3.4165 8.6920 7.5836
123.2270 3.4207 8.6928 7.5974
123.4270 3.4294 8.6942 7.6109
123.6260 3.4344 8.6966 7.6222
123.8270 3.4407 8.6991 7.6361
124.0270 3.4430 8.6955 7.6480
124.2270 3.4490 8.6936 7.6600
124.4270 3.4534 8.7004 7.6761
124.6260 3.4569 8.6995 7.6899
124.8270 3.4665 8.6978 7.6997
125.0270 3.4733 8.7035 7.7149
125.2270 3.4767 8.7059 7.7338
125.4270 3.4814 8.7032 7.7418
125.6260 3.4872 8.7048 7.7522
125.8270 3.4911 8.7076 7.7665
126.0270 3.4958 8.7021 7.7788
126.2270 3.5017 8.7095 7.7935
126.4270 3.5128 8.7081 7.8062
126.6260 3.5149 8.7123 7.8237
126.8270 3.5206 8.7108 7.8375
127.0270 3.5248 8.7120 7.8496
127.2270 3.5302 8.7158 7.8652
127.4270 3.5359 8.7148 7.8756
127.6260 3.5405 8.7144 7.8915
127.8270 3.5510 8.7163 7.9010
128.0270 3.5566 8.7160 7.9162
128.2270 3.5604 8.7161 7.9306
128.4270 3.5649 8.7173 7.9450
128.6260 3.5706 8.7212 7.9565
128.8270 3.5757 8.7181 7.9680
129.0270 3.5798 8.7194 7.9838
129.2270 3.5889 8.7236 7.9982
129.4270 3.5953 8.7239 8.0120
129.6260 3.5990 8.7215 8.0257
129.8270 3.6033 8.7243 8.0410
130.0270 3.6106 8.7273 8.0531
130.2270 3.6161 8.7264 8.0661
130.4270 3.6189 8.7275 8.0831
130.6260 3.6270 8.7294 8.0934
130.8270 3.6331 8.7299 8.1118
131.0270 3.6382 8.7315 8.1251
131.2270 3.6447 8.7332 8.1396
131.4270 3.6477 8.7327 8.1530
131.6260 3.6526 8.7349 8.1657
131.8270 3.6588 8.7339 8.1800
132.0270 3.6638 8.7349 8.1937
132.2270 3.6714 8.7376 8.2091
132.4270 3.6767 8.7377 8.2248
132.6260 3.6829 8.7377 8.2347
132.8270 3.6868 8.7410 8.2538
133.0270 3.6939 8.7375 8.2640
133.2270 3.6984 8.7429 8.2793
133.4270 3.7017 8.7397 8.2919
133.6260 3.7132 8.7425 8.3058
133.8270 3.7161 8.7443 8.3241
134.0270 3.7227 8.7429 8.3331
134.2270 3.7267 8.7431 8.3496
134.4270 3.7308 8.7447 8.3653
134.6260 3.7381 8.7459 8.3768
134.8270 3.7428 8.7467 8.3927
135.0270 3.7496 8.7480 8.4064
135.2270 3.7550 8.7514 8.4258
135.4270 3.7603 8.7532 8.4390
135.6260 3.7682 8.7508 8.4493
135.8270 3.7698 8.7530 8.4680
136.0270 3.7746 8.7528 8.4817
136.2270 3.7798 8.7544 8.4964
136.4270 3.7893 8.7549 8.5060
136.6260 3.7940 8.7571 8.5254
136.8270 3.8010 8.7598 8.5376
137.0270 3.8059 8.7560 8.5524
137.2270 3.8113 8.7614 8.5686
137.4270 3.8143 8.7612 8.5849
137.6260 3.8196 8.7588 8.5975
137.8270 3.8253 8.7648 8.6131
138.0270 3.8330 8.7614 8.6280
138.2270 3.8381 8.7609 8.6436
138.4270 3.8454 8.7721 8.6621
138.6260 3.8499 8.7657 8.6720
138.8270 3.8557 8.7667 8.6869
139.0270 3.8595 8.7665 8.7015
139.2270 3.8650 8.7644 8.7123
139.4270 3.8694 8.7656 8.7287
139.6260 3.8786 8.7686 8.7448
139.8270 3.8855 8.7704 8.7613
140.0270 3.8883 8.7689 8.7757
140.2270 3.8945 8.7690 8.7898
140.4270 3.8992 8.7720 8.8045
140.6260 3.9016 8.7740 8.8233
140.8270 3.9102 8.7733 8.8358
141.0270 3.9177 8.7760 8.8522
141.2270 3.9237 8.7714 8.8630
141.4270 3.9293 8.7785 8.8832
141.6260 3.9337 8.7769 8.8959
141.8260 3.9362 8.7778 8.9151
142.0270 3.9411 8.7775 8.9288
142.2270 3.9488 8.7774 8.9429
142.4270 3.9576 8.7791 8.9574
142.6260 3.9630 8.7778 8.9710
142.8270 3.9671 8.7767 8.9863
143.0270 3.9729 8.7848 9.0035
143.2270 3.9752 8.7821 9.0182
143.4270 3.9834 8.7854 9.0326
143.6260 3.9865 8.7831 9.0483
143.8270 3.9932 8.7857 9.0653
144.0270 4.0002 8.7875 9.0808
144.2270 4.0048 8.7878 9.0973
144.4270 4.0113 8.7845 9.1093
144.6260 4.0178 8.7881 9.1238
144.8270 4.0209 8.7914 9.1406
145.0270 4.0262 8.7859 9.1505
145.2270 4.0304 8.7954 9.1744
145.4270 4.0419 8.7909 9.1849
145.6260 4.0433 8.7947 9.2060
145.8270 4.0521 8.7978 9.2188
146.0270 4.0554 8.7956 9.2313
146.2270 4.0606 8.7985 9.2492
146.4270 4.0648 8.7939 9.2609
146.6260 4.0714 8.7953 9.2771
146.8270 4.0809 8.7985 9.2935
147.0270 4.0842 8.7941 9.3069
147.2270 4.0900 8.7972 9.3220
147.4270 4.0918 8.8030 9.3444
147.6260 4.0968 8.8022 9.3563
147.8270 4.1021 8.7997 9.3700
148.0270 4.1084 8.7991 9.3842
148.2270 4.1148 8.8023 9.4000
148.4270 4.1216 8.8026 9.4157
148.6260 4.1263 8.8045 9.4315
148.8270 4.1311 8.8029 9.4434
149.0270 4.1388 8.7996 9.4544
149.2270 4.1418 8.8050 9.4722
149.4270 4.1456 8.8094 9.4939
149.6260 4.1515 8.8060 9.5036
149.8270 4.1619 8.8035 9.5154
150.0270 4.1656 8.8133 9.5402
150.2270 4.1724 8.8149 9.5558
150.4270 4.1760 8.8150 9.5701
150.6260 4.1800 8.8105 9.5822
150.8270 4.1849 8.8103 9.5991
151.0270 4.1929 8.8104 9.6104
151.2270 4.1992 8.8108 9.6264
151.4270 4.2068 8.8071 9.6354
151.6260 4.2091 8.8152 9.6592
151.8270 4.2156 8.8159 9.6719
152.0270 4.2208 8.8156 9.6887
152.2270 4.2236 8.8176 9.7055
152.4270 4.2283 8.8179 9.7203
152.6260 4.2374 8.8197 9.7345
152.8270 4.2435 8.8181 9.7507
153.0270 4.2491 8.8181 9.7637
153.2270 4.2536 8.8210 9.7802
153.4270 4.2585 8.8212 9.7955
153.6260 4.2633 8.8196 9.8085
153.8270 4.2709 8.8226 9.8212
154.0270 4.2773 8.8216 9.8387
154.2270 4.2822 8.8224 9.8559
154.4270 4.2884 8.8248 9.8701
154.6260 4.2956 8.8249 9.8826
154.8270 4.3006 8.8237 9.8978
155.0270 4.3027 8.8254 9.9138
155.2270 4.3086 8.8253 9.9286
155.4270 4.3150 8.8264 9.9433
155.6260 4.3236 8.8281 9.9578
155.8270 4.3279 8.8301 9.9748
156.0270 4.3340 8.8291 9.9885
156.2270 4.3364 8.8299 9.9951
156.4270 4.3414 8.8297 9.9951
156.6260 4.3463 8.8303 9.9951
156.8270 4.3511 8.8306 9.9951
157.0270 4.3635 8.8302 9.9951
157.2270 4.3656 8.8325 9.9951
157.4270 4.3718 8.8322 9.9951
157.6260 4.3756 8.8341 9.9951
157.8270 4.3812 8.8357 9.9951
158.0270 4.3850 8.8317 9.9951
158.2270 4.3929 8.8346 9.9951
158.4270 4.3994 8.8352 9.9951
158.6260 4.4048 8.8392 9.9951
158.8260 4.4104 8.8372 9.9951
159.0270 4.4146 8.8377 9.9951
159.2270 4.4178 8.8355 9.9951
159.4270 4.4229 8.8390 9.9951
159.6260 4.4294 8.8317 9.9951
159.8260 4.4336 8.8423 9.9951
160.0270 4.4421 8.8453 9.9951
160.2270 4.4489 8.8432 9.9951
160.4270 4.4519 8.8404 9.9951
160.6260 4.4585 8.8434 9.9951
160.8260 4.4621 8.8443 9.9951
161.0270 4.4687 8.8518 9.9951
161.2270 4.4709 8.8454 9.9951
161.4270 4.4813 8.8459 9.9951
161.6260 4.4866 8.8466 9.9951
161.8260 4.4923 8.8490 9.9951
162.0270 4.4965 8.8497 9.9951
162.2270 4.5019 8.8499 9.9951
162.4270 4.5062 8.8503 9.9951
162.6260 4.5119 8.8521 9.9951
162.8260 4.5182 8.8499 9.9951
163.0270 4.5263 8.8536 9.9951
163.2270 4.5304 8.8508 9.9951
163.4270 4.5363 8.8527 9.9951
163.6260 4.5412 8.8512 9.9951
163.8260 4.5446 8.8531 9.9951
164.0270 4.5517 8.8552 9.9951
164.2270 4.5596 8.8542 9.9951
164.4270 4.5669 8.8615 9.9951
164.6260 4.5710 8.8628 9.9951
164.8260 4.5751 8.8553 9.9951
165.0270 4.5805 8.8557 9.9951
165.2270 4.5847 8.8567 9.9951
165.4270 4.5900 8.8544 9.9951
165.6260 4.5961 8.8558 9.9951
165.8260 4.6055 8.8580 9.9951
166.0270 4.6087 8.8602 9.9951
166.2270 4.6140 8.8590 9.9951
166.4270 4.6198 8.8583 9.9951
166.6260 4.6242 8.8724 9.9951
166.8260 4.6310 8.8628 9.9951
167.0270 4.6351 8.8611 9.9951
167.2270 4.6422 8.8650 9.9951
167.4270 4.6494 8.8616 9.9951
167.6260 4.6531 8.8633 9.9951
167.8260 4.6590 8.8620 9.9951
168.0270 4.6638 8.8653 9.9951
168.2270 4.6689 8.8649 9.9951
168.4270 4.6736 8.8664 9.9951
168.6260 4.6783 8.8661 9.9951
168.8260 4.6878 8.8694 9.9951
169.0270 4.6936 8.8680 9.9951
169.2270 4.6974 8.8698 9.9951
169.4270 4.7018 8.8705 9.9951
169.6260 4.7076 8.8697 9.9951
169.8260 4.7122 8.8701 9.9951
170.0270 4.7176 8.8721 9.9951
170.2270 4.7255 8.8704 9.9951
170.4270 4.7316 8.8715 9.9951
170.6260 4.7358 8.8712 9.9951
170.8260 4.7406 8.8735 9.9951
171.0270 4.7465 8.8734 9.9951
171.2270 4.7516 8.8733 9.9951
171.4270 4.7568 8.8736 9.9951
171.6260 4.7643 8.8724 9.9951
171.8260 4.7702 8.8734 9.9951
172.0270 4.7738 8.8761 9.9951
172.2270 4.7805 8.8747 9.9951
172.4270 4.7857 8.8750 9.9951
172.6260 4.7891 8.8779 9.9951
172.8260 4.7954 8.8792 9.9951
173.0270 4.8031 8.8785 9.9951
173.2270 4.8098 8.8777 9.9951
173.4270 4.8134 8.8788 9.9951
173.6260 4.8198 8.8781 9.9951
173.8260 4.8229 8.8779 9.9951
174.0270 4.8291 8.8790 9.9951
174.2270 4.8333 8.8792 9.9951
174.4270 4.8398 8.8816 9.9951
174.6260 4.8488 8.8802 9.9951
174.8260 4.8521 8.8812 9.9951
175.0270 4.8589 8.8813 9.9951
175.2270 4.8646 8.8824 9.9951
175.4270 4.8685 8.8846 9.9951
175.6260 4.8739 8.8839 9.9951
175.8260 4.8794 8.8818 9.9951
176.0270 4.8894 8.8843 9.9951
176.2270 4.8930 8.8829 9.9951
176.4270 4.8990 8.8857 9.9951
176.6260 4.9032 8.8875 9.9951
176.8260 4.9068 8.8855 9.9951
177.0270 4.9129 8.8875 9.9951
177.2270 4.9178 8.8886 9.9951
177.4270 4.9274 8.8894 9.9951
177.6260 4.9324 8.8860 9.9951
177.8260 4.9375 8.8890 9.9951
178.0270 4.9411 8.8888 9.9951
178.2270 4.9460 8.8887 9.9951
178.4270 4.9524 8.8898 9.9951
178.6260 4.9574 8.8927 9.9951
178.8260 4.9631 8.8905 9.9951
179.0270 4.9703 8.8903 9.9951
179.2270 4.9762 8.8940 9.9951
179.4270 4.9820 8.8920 9.9951
179.6260 4.9865 8.8938 9.9951
179.8260 4.9898 8.8922 9.9951
180.0270 4.9959 8.8935 9.9951
180.2270 5.0023 8.8941 9.9951
180.4270 5.0100 8.8927 9.9951
180.6260 5.0152 8.8945 9.9951
180.8260 5.0191 8.8941 9.9951
181.0270 5.0230 8.8942 9.9951
181.2270 5.0284 8.8941 9.9951
181.4270 5.0335 8.8965 9.9951
181.6260 5.0380 8.8987 9.9951
181.8260 5.0489 8.8961 9.9951
182.0270 5.0529 8.9040 9.9951
182.2270 5.0591 8.8987 9.9951
182.4270 5.0627 8.8979 9.9951
182.6260 5.0682 8.9033 9.9951
182.8260 5.0737 8.9079 9.9951
183.0270 5.0777 8.8945 9.9951
183.2270 5.0854 8.9009 9.9951
183.4270 5.0912 8.9056 9.9951
183.6260 5.0968 8.8992 9.9951
183.8260 5.1026 8.9021 9.9951
184.0270 5.1055 8.9000 9.9951
184.2270 5.1120 8.9032 9.9951
184.4270 5.1162 8.9010 9.9951
184.6260 5.1234 8.9028 9.9951
184.8260 5.1323 8.9052 9.9951
185.0270 5.1373 8.9040 9.9951
185.2270 5.1414 8.9024 9.9951
185.4270 5.1465 8.9044 9.9951
185.6260 5.1503 8.9033 9.9951
185.8260 5.1565 8.9055 9.9951
186.0270 5.1595 8.9047 9.9951
186.2270 5.1720 8.9052 9.9951
186.4270 5.1754 8.9040 9.9951
186.6260 5.1808 8.9042 9.9951
186.8260 5.1850 8.9060 9.9951
187.0270 5.1914 8.9075 9.9951
187.2270 5.1968 8.9028 9.9951
187.4270 5.2012 8.9147 9.9951
187.6260 5.2075 8.9054 9.9951
187.8260 5.2140 8.9106 9.9951
188.0270 5.2188 8.9076 9.9951
188.2270 5.2243 8.9027 9.9951
188.4270 5.2300 8.9048 9.9951
188.6260 5.2344 8.9114 9.9951
188.8260 5.2387 8.9158 9.9951
189.0270 5.2430 8.9087 9.9951
189.2270 5.2535 8.9112 9.9951
189.4270 5.2580 8.9111 9.9951
189.6260 5.2642 8.9127 9.9951
189.8260 5.2702 8.9105 9.9951
190.0270 5.2727 8.9121 9.9951
190.2270 5.2790 8.9145 9.9951
190.4270 5.2831 8.9092 9.9951
190.6260 5.2927 8.9101 9.9951
190.8260 5.2976 8.9083 9.9951
191.0270 5.3024 8.9095 9.9951
191.2270 5.3088 8.9157 9.9951
191.4270 5.3117 8.9139 9.9951
191.6260 5.3177 8.9153 9.9951
191.8260 5.3235 8.9144 9.9951
192.0270 5.3312 8.9133 9.9951
192.2270 5.3372 8.9164 9.9951
192.4270 5.3415 8.9143 9.9951
192.6260 5.3470 8.9171 9.9951
192.8260 5.3519 8.9136 9.9951
193.0270 5.3561 8.9162 9.9951
193.2270 5.3615 8.9156 9.9951
193.4270 5.3670 8.9155 9.9951
193.6260 5.3747 8.9176 9.9951
193.8260 5.3798 8.9137 9.9951
194.0270 5.3852 8.9162 9.9951
194.2270 5.3911 8.9191 9.9951
194.4270 5.3956 8.9115 9.9951
194.6260 5.3988 8.9184 9.9951
194.8260 5.4029 8.9236 9.9951
195.0270 5.4149 8.9180 9.9951
195.2270 5.4181 8.9197 9.9951
195.4270 5.4228 8.9209 9.9951
195.6260 5.4293 8.9219 9.9951
195.8260 5.4339 8.9190 9.9951
196.0270 5.4392 8.9202 9.9951
196.2270 5.4430 8.9234 9.9951
196.4270 5.4525 8.9208 9.9951
196.6260 5.4585 8.9186 9.9951
196.8260 5.4617 8.9208 9.9951
197.0270 5.4691 8.9229 9.9951
197.2270 5.4714 8.9220 9.9951
197.4270 5.4789 8.9248 9.9951
197.6260 5.4803 8.9243 9.9951
197.8260 5.4907 8.9233 9.9951
198.0270 5.4975 8.9230 9.9951
198.2270 5.5033 8.9251 9.9951
198.4270 5.5079 8.9228 9.9951
198.6260 5.5125 8.9214 9.9951
198.8260 5.5173 8.9250 9.9951
199.0270 5.5231 8.9240 9.9951
199.2270 5.5295 8.9243 9.9951
199.4270 5.5378 8.9255 9.9951
199.6260 5.5409 8.9268 9.9951
199.8260 5.5466 8.9247 9.9951
200.0270 5.5523 8.9277 9.9951
200.2270 5.5552 8.9248 9.9951
200.4270 5.5619 8.9249 9.9951
200.6260 5.5669 8.9267 9.9951
200.8260 5.5765 8.9270 9.9951
201.0270 5.5814 8.9246 9.9951
201.2270 5.5853 8.9280 9.9951
201.4270 5.5903 8.9293 9.9951
201.6260 5.5961 8.9263 9.9951
201.8260 5.6002 8.9282 9.9951
202.0270 5.6048 8.9293 9.9951
202.2270 5.6135 8.9274 9.9951
202.4270 5.6209 8.9284 9.9951
202.6260 5.6256 8.9295 9.9951
202.8260 5.6300 8.9283 9.9951
203.0270 5.6341 8.9264 9.9951
203.2270 5.6386 8.9292 9.9951
203.4270 5.6447 8.9311 9.9951
203.6260 5.6477 8.9313 9.9951
203.8260 5.6581 8.9231 9.9951
204.0270 5.6627 8.9295 9.9951
204.2270 5.6664 8.9299 9.9951
204.4270 5.6726 8.9297 9.9951
204.6260 5.6769 8.9291 9.9951
204.8260 5.6819 8.9314 9.9951
205.0270 5.6849 8.9310 9.9951
205.2270 5.6976 8.9306 9.9951
205.4270 5.6996 8.9344 9.9951
205.6260 5.7068 8.9319 9.9951
205.8260 5.7120 8.9328 9.9951
206.0270 5.7140 8.9290 9.9951
206.2270 5.7225 8.9355 9.9951
206.4270 5.7240 8.9367 9.9951
206.6260 5.7343 8.9343 9.9951
206.8260 5.7401 8.9315 9.9951
207.0270 5.7438 8.9312 9.9951
207.2270 5.7487 8.9296 9.9951
207.4270 5.7541 8.9315 9.9951
207.6260 5.7607 8.9397 9.9951
207.8260 5.7653 8.9310 9.9951
208.0270 5.7740 8.9354 9.9951
208.2270 5.7786 8.9383 9.9951
208.4270 5.7854 8.9402 9.9951
208.6260 5.7886 8.9359 9.9951
208.8260 5.7953 8.9359 9.9951
209.0270 5.7999 8.9355 9.9951
209.2270 5.8034 8.9369 9.9951
209.4270 5.8106 8.9427 9.9951
209.6260 5.8173 8.9352 9.9951
209.8260 5.8246 8.9370 9.9951
210.0270 5.8271 8.9367 9.9951
210.2270 5.8351 8.9374 9.9951
210.4270 5.8380 8.9318 9.9951
210.6260 5.8432 8.9370 9.9951
210.8260 5.8491 8.9374 9.9951
211.0270 5.8584 8.9361 9.9951
211.2270 5.8635 8.9323 9.9951
211.4270 5.8689 8.9333 9.9951
211.6260 5.8729 8.9348 9.9951
211.8260 5.8764 8.9363 9.9951
212.0270 5.8804 8.9353 9.9951
212.2270 5.8863 8.9355 9.9951
212.4270 5.8937 8.9350 9.9951
212.6260 5.9032 8.9347 9.9951
212.8260 5.9065 8.9381 9.9951
213.0270 5.9119 8.9380 9.9951
213.2270 5.9175 8.9367 9.9951
213.4270 5.9226 8.9348 9.9951
213.6260 5.9240 8.9363 9.9951
213.8260 5.9324 8.9382 9.9951
214.0270 5.9410 8.9303 9.9951
214.2270 5.9443 8.9383 9.9951
214.4270 5.9520 8.9358 9.9951
214.6260 5.9544 8.9376 9.9951
214.8260 5.9605 8.9373 9.9951
215.0270 5.9652 8.9365 9.9951
215.2270 5.9701 8.9390 9.9951
215.4270 5.9773 8.9389 9.9951
215.6260 5.9835 8.9435 9.9951
215.8260 5.9883 8.9369 9.9951
216.0270 5.9918 8.9393 9.9951
216.2270 5.9971 8.9403 9.9951
216.4270 6.0027 8.9401 9.9951
216.6260 6.0095 8.9388 9.9951
216.8260 6.0159 8.9393 9.9951
217.0270 6.0223 8.9419 9.9951
217.2270 6.0277 8.9400 9.9951
217.4270 6.0308 8.9389 9.9951
217.6260 6.0366 8.9373 9.9951
217.8260 6.0431 8.9410 9.9951
218.0270 6.0489 8.9371 9.9951
218.2270 6.0534 8.9378 9.9951
218.4270 6.0602 8.9391 9.9951
218.6260 6.0674 8.9403 9.9951
218.8260 6.0737 8.9387 9.9951
219.0270 6.0759 8.9406 9.9951
219.2270 6.0829 8.9396 9.9951
219.4270 6.0858 8.9362 9.9951
219.6260 6.0912 8.9392 9.9951
219.8260 6.0994 8.9393 9.9951
220.0270 6.1044 8.9374 9.9951
220.2270 6.1127 8.9397 9.9951
220.4270 6.1146 8.9382 9.9951
220.6260 6.1204 8.9379 9.9951
220.8260 6.1272 8.9384 9.9951
221.0270 6.1322 8.9373 9.9951
221.2270 6.1413 8.9395 9.9951
221.4270 6.1458 8.9385 9.9951
221.6260 6.1491 8.9357 9.9951
221.8260 6.1536 8.9354 9.9951
222.0270 6.1585 8.9381 9.9951
222.2270 6.1651 8.9363 9.9951
222.4270 6.1689 8.9397 9.9951
222.6260 6.1795 8.9369 9.9951
222.8260 6.1827 8.9396 9.9951
223.0270 6.1917 8.9399 9.9951
223.2270 6.1960 8.9386 9.9951
223.4270 6.2003 8.9415 9.9951
223.6260 6.2031 8.9392 9.9951
223.8260 6.2089 8.9370 9.9951
224.0270 6.2164 8.9390 9.9951
224.2270 6.2250 8.9374 9.9951
224.4270 6.2278 8.9374 9.9951
224.6260 6.2352 8.9401 9.9951
224.8260 6.2371 8.9397 9.9951
225.0270 6.2446 8.9383 9.9951
225.2270 6.2495 8.9392 9.9951
225.4270 6.2548 8.9396 9.9951
225.6260 6.2620 8.9406 9.9951
225.8260 6.2662 8.9367 9.9951
226.0270 6.2724 8.9371 9.9951
226.2270 6.2789 8.9401 9.9951
226.4270 6.2820 8.9375 9.9951
226.6260 6.2876 8.9371 9.9951
226.8260 6.2936 8.9402 9.9951
227.0270 6.3022 8.9379 9.9951
227.2270 6.3082 8.9391 9.9951
227.4270 6.3117 8.9372 9.9951
227.6260 6.3168 8.9369 9.9951
227.8260 6.3200 8.9360 9.9951
228.0270 6.3247 8.9376 9.9951
228.2270 6.3326 8.9374 9.9951
228.4270 6.3381 8.9375 9.9951
228.6260 6.3476 8.9362 9.9951
228.8260 6.3515 8.9381 9.9951
229.0270 6.3553 8.9355 9.9951
229.2270 6.3622 8.9349 9.9951
229.4270 6.3662 8.9373 9.9951
229.6260 6.3722 8.9368 9.9951
229.8260 6.3761 8.9338 9.9951
230.0270 6.3857 8.9365 9.9951
230.2270 6.3913 8.9350 9.9951
230.4270 6.3947 8.9336 9.9951
230.6260 6.3986 8.9359 9.9951
230.8260 6.4033 8.9362 9.9951
231.0270 6.4098 8.9371 9.9951
231.2270 6.4158 8.9340 9.9951
231.4270 6.4238 8.9349 9.9951
231.6260 6.4306 8.9329 9.9951
231.8260 6.4339 8.9317 9.9951
232.0270 6.4381 8.9312 9.9951
232.2270 6.4457 8.9318 9.9951
232.4270 6.4483 8.9312 9.9951
232.6260 6.4539 8.9327 9.9951
232.8260 6.4601 8.9300 9.9951
233.0270 6.4689 8.9311 9.9951
233.2270 6.4721 8.9318 9.9951
233.4270 6.4795 8.9289 9.9951
233.6260 6.4824 8.9278 9.9951
233.8260 6.4881 8.9293 9.9951
234.0270 6.4939 8.9284 9.9951
234.2270 6.4973 8.9287 9.9951
234.4270 6.5094 8.9296 9.9951
234.6260 6.5116 8.9287 9.9951
234.8260 6.5186 8.9292 9.9951
235.0270 6.5235 8.9318 9.9951
235.2270 6.5282 8.9302 9.9951
235.4270 6.5326 8.9333 9.9951
235.6260 6.5387 8.9278 9.9951
235.8260 6.5471 8.9287 9.9951
236.0270 6.5526 8.9253 9.9951
236.2270 6.5579 8.9235 9.9951
236.4270 6.5623 8.9235 9.9951
236.6260 6.5666 8.9243 9.9951
236.8260 6.5705 8.9222 9.9951
237.0270 6.5763 8.9219 9.9951
237.2270 6.5820 8.9223 9.9951
237.4270 6.5896 8.9228 9.9951
237.6260 6.5967 8.9195 9.9951
237.8260 6.6007 8.9170 9.9951
238.0270 6.6064 8.9179 9.9951
238.2270 6.6098 8.9156 9.9951
238.4270 6.6131 8.9167 9.9951
238.6260 6.6208 8.9161 9.9951
238.8260 6.6271 8.9161 9.9951
239.0270 6.6340 8.9168 9.9951
239.2270 6.6403 8.9142 9.9951
239.4270 6.6453 8.9137 9.9951
239.6260 6.6500 8.9120 9.9951
239.8260 6.6534 8.9092 9.9951
240.0270 6.6597 8.9097 9.9951
240.2270 6.6665 8.9073 9.9951
240.4270 6.6717 8.9039 9.9951
240.6260 6.6762 8.9067 9.9951
240.8260 6.6832 8.9047 9.9951
241.0270 6.6854 8.9055 9.9951
241.2270 6.6925 8.9011 9.9951
241.4270 6.6978 8.9008 9.9951
241.6260 6.7067 8.9014 9.9951
241.8260 6.7119 8.8993 9.9951
242.0270 6.7176 8.8990 9.9951
242.2270 6.7202 8.8973 9.9951
242.4270 6.7285 8.9003 9.9951
242.6260 6.7328 8.8902 9.9951
242.8260 6.7380 8.8914 9.9951
243.0270 6.7440 8.8926 9.9951
243.2270 6.7530 8.9008 9.9951
243.4270 6.7570 8.8849 9.9951
243.6260 6.7602 8.8869 9.9951
243.8260 6.7666 8.8865 9.9951
244.0270 6.7719 8.8819 9.9951
244.2270 6.7757 8.8811 9.9951
244.4270 6.7823 8.8812 9.9951
244.6260 6.7911 8.8789 9.9951
244.8260 6.7938 8.8756 9.9951
245.0270 6.8017 8.8750 9.9951
245.2270 6.8060 8.8747 9.9951
245.4270 6.8098 8.8697 9.9951
245.6260 6.8149 8.8678 9.9951
245.8260 6.8198 8.8676 9.9951
246.0270 6.8294 8.8639 9.9951
246.2270 6.8339 8.8615 9.9951
246.4270 6.8390 8.8617 9.9951
246.6260 6.8437 8.8557 9.9951
246.8260 6.8504 8.8533 9.9951
247.0270 6.8535 8.8537 9.9951
247.2270 6.8602 8.8514 9.9951
247.4270 6.8671 8.8494 9.9951
247.6260 6.8735 8.8472 9.9951
247.8260 6.8796 8.8422 9.9951
248.0270 6.8844 8.8404 9.9951
248.2270 6.8896 8.8393 9.9951
248.4270 6.8930 8.8375 9.9951
248.6260 6.8965 8.8303 9.9951
248.8260 6.9017 8.8273 9.9951
249.0270 6.9131 8.8269 9.9951
249.2260 6.9149 8.8263 9.9951
249.4270 6.9204 8.8240 9.9951
249.6260 6.9265 8.8204 9.9951
249.8260 6.9317 8.8167 9.9951
250.0270 6.9362 8.8135 9.9951
250.2270 6.9386 8.8096 9.9951
250.4270 6.9518 8.8069 9.9951
250.6260 6.9536 8.8038 9.9951
250.8260 6.9602 8.7980 9.9951
251.0270 6.9640 8.8003 9.9951
251.2270 6.9712 8.7948 9.9951
251.4270 6.9759 8.7909 9.9951
251.6260 6.9815 8.7872 8.2839
251.8260 6.9883 8.7866 3.8856
252.0270 6.9955 8.7791 0.6761
252.2270 7.0010 8.7772 0.5961
252.4270 7.0041 8.7739 0.3311
252.6260 7.0074 8.7708 2.4265
252.8260 7.0128 8.7683 2.3814
253.0270 7.0168 8.7653 0.5865
253.2270 7.0268 8.7596 -0.2840
253.4270 7.0344 8.7579 -0.4319
253.6260 7.0375 8.7573 -0.5636
253.8260 7.0431 8.7501 -0.2135
254.0270 7.0465 8.7459 3.8313
254.2270 7.0550 8.7428 6.1719
254.4270 7.0587 8.7385 6.5029
254.6260 7.0652 8.7348 5.9787
254.8260 7.0752 8.7304 7.1513
255.0270 7.0771 8.7253 7.6212
255.2270 7.0847 8.7236 7.6114
255.4270 7.0881 8.7200 7.5658
255.6260 7.0938 8.7131 7.5521
255.8260 7.0989 8.7084 7.5448
256.0270 7.1040 8.7062 7.5402
256.2270 7.1092 8.6991 7.5418
256.4270 7.1156 8.6967 7.5413
256.6260 7.1218 8.6929 7.5393
256.8260 7.1288 8.6869 7.5402
257.0270 7.1336 8.6821 7.5381
257.2270 7.1351 8.6787 7.5385
257.4270 7.1399 8.6743 7.5350
257.6260 7.1458 8.6743 7.5313
257.8260 7.1558 8.6683 7.5330
258.0270 7.1597 8.6631 7.5383
258.2270 7.1670 8.6584 7.5398
258.4270 7.1719 8.6536 7.5438
258.6260 7.1762 8.6481 7.5468
258.8260 7.1791 8.6439 7.5513
259.0270 7.1867 8.6401 7.5500
259.2270 7.1936 8.6345 7.5540
259.4270 7.2018 8.6303 7.5528
259.6260 7.2056 8.6282 7.5543
259.8260 7.2078 8.6240 7.5579
260.0270 7.2124 8.6169 7.5582
260.2270 7.2207 8.6117 7.5553
260.4270 7.2255 8.6069 7.5555
260.6260 7.2335 8.6022 7.5562
260.8260 7.2365 8.5966 7.5585
261.0270 7.2413 8.5906 7.5580
261.2270 7.2466 8.5843 7.5581
261.4270 7.2544 8.5816 7.5563
261.6260 7.2587 8.5791 7.5573
261.8260 7.2620 8.5721 7.5584
262.0270 7.2702 8.5695 7.5583
262.2270 7.2784 8.5641 7.5585
262.4270 7.2827 8.5567 7.5594
262.6260 7.2858 8.5517 7.5620
262.8260 7.2907 8.5476 7.5621
263.0270 7.2969 8.5397 7.5612
263.2270 7.3023 8.5342 7.5625
263.4270 7.3056 8.5318 7.5630
263.6260 7.3166 8.5281 7.5626
263.8260 7.3213 8.5231 7.5630
264.0270 7.3257 8.5147 7.5630
264.2270 7.3296 8.5106 7.5648
264.4270 7.3369 8.5055 7.5611
264.6260 7.3396 8.5016 7.5630
264.8260 7.3440 8.4957 7.5638
265.0270 7.3540 8.4913 7.5637
265.2270 7.3615 8.4836 7.5614
265.4270 7.3651 8.4775 7.5646
265.6260 7.3701 8.4720 7.5631
265.8260 7.3773 8.4691 7.5620
266.0270 7.3786 8.4615 7.5635
266.2270 7.3841 8.4586 7.5644
266.4270 7.3958 8.4538 7.5630
266.6260 7.3984 8.4459 7.5630
266.8260 7.4063 8.4364 7.5605
267.0270 7.4087 8.4358 7.5623
267.2270 7.4166 8.4312 7.5604
267.4270 7.4205 8.4225 7.5591
267.6260 7.4268 8.4177 7.5601
267.8260 7.4309 8.4127 7.5629
268.0270 7.4381 8.4083 7.5637
268.2270 7.4448 8.4014 7.5625
268.4270 7.4498 8.3942 7.5596
268.6260 7.4531 8.3916 7.5643
268.8260 7.4572 8.3840 7.5625
269.0270 7.4622 8.3724 7.5584
269.2270 7.4698 8.3769 7.5618
269.4270 7.4802 8.3618 7.5576
269.6260 7.4822 8.3631 7.5628
269.8260 7.4862 8.3599 7.5644
270.0270 7.4940 8.3515 7.5626
270.2270 7.4991 8.3447 7.5606
270.4270 7.5028 8.3404 7.5623
270.6260 7.5064 8.3333 7.5619
270.8260 7.5160 8.3238 7.5614
271.0270 7.5220 8.3265 7.5627
271.2270 7.5263 8.3197 7.5634
271.4270 7.5314 8.3040 7.5602
271.6260 7.5361 8.3059 7.5650
271.8260 7.5435 8.3028 7.5638
272.0270 7.5443 8.2892 7.5620
272.2270 7.5535 8.2839 7.5602
272.4270 7.5599 8.2849 7.5669
272.6260 7.5640 8.2729 7.5621
272.8260 7.5725 8.2687 7.5605
273.0270 7.5742 8.2600 7.5613
273.2270 7.5788 8.2577 7.5650
273.4270 7.5869 8.2602 7.5680
273.6260 7.5906 8.2427 7.5641
273.8260 7.6002 8.2376 7.5615
274.0270 7.6032 8.2314 7.5637
274.2270 7.6090 8.2240 7.5635
274.4270 7.6160 8.2222 7.5632
274.6260 7.6203 8.2157 7.5626
274.8260 7.6244 8.2132 7.5654
275.0270 7.6279 8.2010 7.5648
275.2270 7.6399 8.1962 7.5614
275.4270 7.6428 8.1906 7.5651
275.6260 7.6491 8.1815 7.5631
275.8260 7.6534 8.1740 7.5631
276.0270 7.6575 8.1664 7.5625
276.2270 7.6651 8.1626 7.5601
276.4270 7.6671 8.1606 7.5643
276.6260 7.6755 8.1580 7.5660
276.8260 7.6852 8.1418 7.5604
277.0270 7.6884 8.1408 7.5640
277.2270 7.6941 8.1334 7.5642
277.4270 7.6967 8.1301 7.5665
277.6260 7.7049 8.1182 7.5601
277.8260 7.7075 8.1130 7.5635
278.0270 7.7131 8.1109 7.5659
278.2270 7.7228 8.1036 7.5648
278.4270 7.7270 8.0982 7.5624
278.6260 7.7323 8.0983 7.5673
278.8260 7.7359 8.0804 7.5633
279.0270 7.7433 8.0768 7.5603
279.2270 7.7465 8.0806 7.5715
279.4270 7.7514 8.0694 7.5667
279.6260 7.7600 8.0687 7.5720
279.8260 7.7681 8.0500 7.5617
280.0270 7.7731 8.0417 7.5625
280.2270 7.7750 8.0582 7.5781
280.4270 7.7826 8.0325 7.5624
280.6260 7.7852 8.0296 7.5666
280.8260 7.7905 8.0205 7.5647
281.0270 7.7992 8.0141 7.5675
281.2270 7.8072 8.0031 7.5601
281.4270 7.8109 8.0009 7.5654
281.6260 7.8171 7.9922 7.5631
281.8260 7.8195 8.0050 7.5777
282.0270 7.8271 7.9914 7.5715
282.2270 7.8280 7.9750 7.5682
282.4270 7.8368 7.9660 7.5658
282.6260 7.8428 7.9607 7.5679
282.8260 7.8490 7.9642 7.5713
283.0270 7.8543 7.9455 7.5662
283.2270 7.8608 7.9379 7.5625
283.4270 7.8656 7.9359 7.5657
283.6260 7.8688 7.9301 7.5698
283.8260 7.8714 7.9222 7.5677
284.0270 7.8835 7.9208 7.5694
284.2270 7.8895 7.9041 7.5633
284.4270 7.8921 7.9014 7.5688
284.6260 7.8993 7.8926 7.5620
284.8260 7.9024 7.8844 7.5652
285.0270 7.9069 7.8825 7.5655
285.2270 7.9129 7.8794 7.5667
285.4270 7.9197 7.8704 7.5699
285.6260 7.9275 7.8641 7.5685
285.8260 7.9333 7.8535 7.5635
286.0270 7.9355 7.8537 7.5731
286.2270 7.9408 7.8508 7.5727
286.4270 7.9461 7.8315 7.5655
286.6260 7.9503 7.8321 7.5708
286.8260 7.9573 7.8235 7.5672
287.0270 7.9679 7.8259 7.5722
287.2270 7.9698 7.8041 7.5658
287.4270 7.9741 7.7994 7.5673
287.6260 7.9802 7.7910 7.5649
287.8260 7.9870 7.7941 7.5689
288.0270 7.9900 7.7831 7.5678
288.2270 7.9981 7.7669 7.5580
288.4270 8.0046 7.7645 7.5640
288.6260 8.0125 7.7628 7.5631
288.8260 8.0173 7.7563 7.5627
289.0270 8.0198 7.7419 7.5599
289.2270 8.0241 7.7403 7.5642
289.4270 8.0312 7.7295 7.5582
289.6260 8.0364 7.7201 7.5524
289.8260 8.0430 7.7164 7.5569
290.0270 8.0496 7.7081 7.5539
290.2270 8.0564 7.7031 7.5511
290.4270 8.0594 7.6974 7.5535
290.6260 8.0649 7.6915 7.5515
290.8260 8.0695 7.6892 7.5543
291.0270 8.0759 7.6813 7.5553
291.2270 8.0822 7.6718 7.5557
291.4270 8.0885 7.6746 7.5651
291.6260 8.0927 7.6500 7.5514
291.8260 8.0979 7.6448 7.5518
292.0270 8.1026 7.6316 7.5483
292.2270 8.1102 7.6292 7.5498
292.4270 8.1129 7.6273 7.5518
292.6260 8.1191 7.6194 7.5540
292.8260 8.1290 7.6115 7.5517
293.0270 8.1333 7.6048 7.5490
293.2270 8.1377 7.5966 7.5506
293.4270 8.1404 7.5876 7.5510
293.6260 8.1465 7.5827 7.5495
293.8260 8.1494 7.5765 7.5525
294.0270 8.1543 7.5685 7.5523
294.2270 8.1643 7.5580 7.5499
294.4270 8.1697 7.5545 7.5504
294.6260 8.1738 7.5467 7.5524
294.8260 8.1792 7.5396 7.5503
295.0270 8.1839 7.5327 7.5507
295.2270 8.1886 7.5247 7.5523
295.4270 8.1934 7.5170 7.5525
295.6260 8.2017 7.5108 7.5506
295.8260 8.2092 7.5055 7.5493
296.0270 8.2131 7.4981 7.5481
296.2270 8.2181 7.4903 7.5436
296.4270 8.2254 7.4804 7.5403
296.6260 8.2274 7.4729 7.5402
296.8260 8.2333 7.4643 7.5374
297.0270 8.2434 7.4600 7.5341
297.2270 8.2490 7.4555 7.5301
297.4270 8.2544 7.4459 7.5200
297.6260 8.2591 7.4388 7.5107
297.8260 8.2615 7.4297 7.4949
298.0270 8.2674 7.4220 7.4795
298.2270 8.2710 7.4143 7.4700
298.4270 8.2785 7.4011 7.4550
298.6260 8.2881 7.3768 7.4336
298.8260 8.2911 7.3982 7.4496
299.0270 8.2966 7.3887 7.4441
299.2270 8.3037 7.3799 7.4393
299.4270 8.3055 7.3709 7.4427
299.6260 8.3116 7.3644 7.4422
299.8260 8.3179 7.3584 7.4423
300.0270 8.3251 7.3506 7.4417
300.2270 8.3328 7.3392 7.4413
300.4270 8.3367 7.3298 7.4397
300.6260 8.3400 7.3244 7.4422
300.8260 8.3468 7.3150 7.4399
301.0270 8.3513 7.3061 7.4405
301.2270 8.3550 7.3002 7.4420
301.4270 8.3635 7.2946 7.4402
301.6260 8.3692 7.2865 7.4444
301.8260 8.3744 7.2760 7.4423
302.0270 8.3791 7.2711 7.4469
302.2270 8.3871 7.2623 7.4438
302.4270 8.3892 7.2552 7.4462
302.6260 8.3948 7.2482 7.4462
302.8260 8.4017 7.2384 7.4457
303.0270 8.4113 7.2307 7.4469
303.2270 8.4145 7.2248 7.4497
303.4270 8.4188 7.2150 7.4504
303.6260 8.4240 7.2071 7.4509
303.8260 8.4293 7.2028 7.4529
304.0270 8.4358 7.1948 7.4531
304.2270 8.4423 7.1867 7.4552
304.4270 8.4475 7.1762 7.4560
304.6260 8.4545 7.1704 7.4539
304.8260 8.4587 7.1594 7.4536
305.0270 8.4615 7.1521 7.4567
305.2270 8.4667 7.1445 7.4575
305.4270 8.4735 7.1279 7.4482
305.6260 8.4780 7.1305 7.4553
305.8260 8.4865 7.1219 7.4552
306.0270 8.4905 7.1125 7.4580
306.2270 8.4970 7.1037 7.4553
306.4270 8.5026 7.1029 7.4615
306.6260 8.5065 7.0900 7.4564
306.8260 8.5111 7.0780 7.4580
307.0270 8.5166 7.0713 7.4557
307.2270 8.5207 7.0597 7.4556
307.4270 8.5298 7.0579 7.4597
307.6260 8.5351 7.0493 7.4580
307.8260 8.5395 7.0405 7.4585
308.0270 8.5450 7.0354 7.4604
308.2270 8.5497 7.0208 7.4591
308.4270 8.5566 7.0131 7.4570
308.6260 8.5596 7.0056 7.4608
308.8260 8.5704 6.9979 7.4573
309.0270 8.5748 6.9870 7.4590
309.2270 8.5798 6.9806 7.4590
309.4270 8.5846 6.9725 7.4593
309.6260 8.5902 6.9665 7.4594
309.8260 8.5936 6.9554 7.4609
310.0260 8.5983 6.9500 7.4619
310.2270 8.6079 6.9396 7.4623
310.4270 8.6167 6.9314 7.4600
310.6260 8.6211 6.9231 7.4598
310.8260 8.6230 6.9077 7.4590
311.0260 8.6309 6.9096 7.4647
311.2270 8.6333 6.8868 7.4563
311.4270 8.6392 6.8915 7.4615
311.6260 8.6479 6.8806 7.4635
311.8260 8.6548 6.8747 7.4636
312.0260 8.6570 6.8690 7.4690
312.2270 8.6642 6.8556 7.4635
312.4270 8.6673 6.8481 7.4667
312.6260 8.6716 6.8402 7.4673
312.8260 8.6769 6.8313 7.4673
313.0260 8.6817 6.8221 7.4668
313.2270 8.6918 6.8109 7.4668
313.4270 8.6995 6.8035 7.4653
313.6260 8.7036 6.7968 7.4657
313.8260 8.7089 6.7894 7.4669
314.0270 8.7120 6.7806 7.4677
314.2270 8.7161 6.7679 7.4698
314.4270 8.7229 6.7600 7.4684
314.6260 8.7261 6.7590 7.4739
314.8260 8.7367 6.7404 7.4660
315.0260 8.7404 6.7355 7.4709
315.2270 8.7473 6.7262 7.4692
315.4270 8.7495 6.7163 7.4715
315.6260 8.7552 6.7102 7.4717
315.8260 8.7626 6.7004 7.4699
316.0260 8.7650 6.6921 7.4720
316.2270 8.7771 6.6817 7.4698
316.4270 8.7823 6.6739 7.4709
316.6260 8.7875 6.6625 7.4700
316.8260 8.7916 6.6548 7.4701
317.0260 8.7953 6.6447 7.4710
317.2270 8.8015 6.6361 7.4712
317.4270 8.8067 6.6284 7.4742
317.6260 8.8135 6.6194 7.4744
317.8260 8.8210 6.6121 7.4726
318.0270 8.8228 6.6045 7.4758
318.2270 8.8301 6.5951 7.4738
318.4270 8.8347 6.5829 7.4735
318.6260 8.8377 6.5774 7.4762
318.8260 8.8429 6.5658 7.4767
319.0260 8.8530 6.5585 7.4766
319.2270 8.8599 6.5502 7.4757
319.4270 8.8633 6.5416 7.4783
319.6260 8.8676 6.5295 7.4792
319.8260 8.8740 6.5214 7.4756
320.0260 8.8770 6.5121 7.4780
320.2270 8.8817 6.4978 7.4751
320.4270 8.8878 6.4892 7.4775
320.6260 8.8990 6.4839 7.4760
320.8260 8.9022 6.4753 7.4773
321.0260 8.9091 6.4633 7.4765
321.2270 8.9115 6.4562 7.4796
321.4270 8.9163 6.4466 7.4804
321.6260 8.9209 6.4299 7.4765
321.8260 8.9271 6.4278 7.4774
322.0260 8.9357 6.4186 7.4796
322.2270 8.9437 6.4067 7.4757
322.4270 8.9488 6.3960 7.4760
322.6260 8.9520 6.3906 7.4775
322.8260 8.9569 6.3796 7.4783
323.0260 8.9604 6.3693 7.4805
323.2270 8.9665 6.3595 7.4774
323.4270 8.9737 6.3502 7.4790
323.6260 8.9825 6.3383 7.4758
323.8260 8.9852 6.3314 7.4793
324.0260 8.9896 6.3219 7.4796
324.2270 8.9941 6.3142 7.4798
324.4270 9.0004 6.3014 7.4789
324.6260 9.0038 6.2926 7.4795
324.8260 9.0177 6.2815 7.4757
325.0260 9.0218 6.2697 7.4755
325.2270 9.0261 6.2620 7.4761
325.4270 9.0289 6.2538 7.4789
325.6260 9.0358 6.2414 7.4763
325.8260 9.0399 6.2372 7.4803
326.0260 9.0452 6.2236 7.4746
326.2270 9.0487 6.2136 7.4792
326.4270 9.0602 6.2068 7.4775
326.6260 9.0627 6.1967 7.4791
326.8260 9.0709 6.1850 7.4772
327.0260 9.0743 6.1725 7.4778
327.2270 9.0777 6.1664 7.4782
327.4270 9.0836 6.1513 7.4757
327.6260 9.0863 6.1403 7.4759
327.8260 9.0984 6.1375 7.4792
328.0260 9.1023 6.1253 7.4769
328.2270 9.1076 6.1105 7.4757
328.4270 9.1136 6.1045 7.4777
328.6260 9.1167 6.0916 7.4778
328.8260 9.1241 6.0832 7.4778
329.0260 9.1261 6.0722 7.4790
329.2270 9.1334 6.0627 7.4807
329.4270 9.1432 6.0522 7.4765
329.6260 9.1469 6.0397 7.4770
329.8260 9.1514 6.0311 7.4768
330.0260 9.1555 6.0199 7.4807
330.2270 9.1601 6.0084 7.4790
330.4270 9.1673 5.9985 7.4770
330.6260 9.1719 5.9916 7.4811
330.8260 9.1816 5.9764 7.4771
331.0260 9.1845 5.9672 7.4794
331.2270 9.1897 5.9583 7.4786
331.4270 9.1955 5.9504 7.4799
331.6260 9.1990 5.9339 7.4784
331.8260 9.2052 5.9255 7.4759
332.0260 9.2089 5.9170 7.4785
332.2270 9.2180 5.8998 7.4753
332.4270 9.2239 5.8966 7.4829
332.6260 9.2288 5.8840 7.4769
332.8260 9.2354 5.8778 7.4809
333.0260 9.2396 5.8604 7.4785
333.2270 9.2463 5.8475 7.4765
333.4270 9.2494 5.8383 7.4787
333.6260 9.2609 5.8288 7.4787
333.8260 9.2627 5.8160 7.4798
334.0260 9.2682 5.8057 7.4809
334.2270 9.2763 5.7940 7.4787
334.4270 9.2777 5.7811 7.4796
334.6260 9.2834 5.7693 7.4791
334.8260 9.2897 5.7587 7.4803
335.0260 9.2958 5.7475 7.4788
335.2270 9.3017 5.7354 7.4811
335.4270 9.3069 5.7257 7.4822
335.6260 9.3123 5.7132 7.4812
335.8260 9.3198 5.6996 7.4785
336.0260 9.3237 5.6902 7.4810
336.2270 9.3263 5.6766 7.4825
336.4270 9.3370 5.6624 7.4804
336.6260 9.3426 5.6503 7.4806
336.8260 9.3468 5.6335 7.4830
337.0260 9.3509 5.5851 7.4838
337.2270 9.3592 5.1258 7.4718
337.4270 9.3614 5.0778 7.4829
337.6260 9.3688 4.9744 7.4826
337.8260 9.3712 4.8667 7.4847
338.0260 9.3820 4.8040 7.4842
338.2270 9.3871 4.7455 7.4831
338.4270 9.3898 4.6474 7.4863
338.6260 9.3947 4.5104 7.4847
338.8260 9.3985 4.4169 7.4876
339.0260 9.4054 4.3090 7.4864
339.2270 9.4094 4.2271 7.4882
339.4270 9.4175 4.1633 7.4889
339.6260 9.4221 4.0884 7.4838
339.8260 9.4297 3.9957 7.4867
340.0260 9.4346 3.9114 7.4859
340.2270 9.4375 3.8186 7.4889
340.4270 9.4420 3.6834 7.4896
340.6260 9.4488 3.5686 7.4872
340.8260 9.4550 3.4279 7.4875
341.0260 9.4622 3.2799 7.4916
341.2270 9.4669 3.0472 7.4902
341.4270 9.4714 2.0109 7.4929
341.6260 9.4787 -0.0108 7.4862
341.8260 9.4812 -0.0119 7.4921
342.0260 9.4869 -0.0113 7.4927
342.2270 9.4948 -0.0122 7.4900
342.4270 9.5032 -0.0138 7.4893
342.6260 9.5059 -0.0115 7.4947
342.8260 9.5103 -0.0130 7.4958
343.0260 9.5156 -0.0134 7.4956
343.2270 9.5216 -0.0126 7.4978
343.4270 9.5269 -0.0127 7.4914
343.6260 9.5267 -0.0133 7.4921
343.8260 9.5266 -0.0122 7.4914
344.0260 9.5264 -0.0110 7.4939
344.2270 9.5267 -0.0127 7.4930
344.4270 9.5264 -0.0115 7.4937
344.6260 9.5258 -0.0109 7.4947
344.8260 9.5268 -0.0119 7.4937
345.0260 9.5255 -0.0132 7.4948
345.2270 9.5267 -0.0103 7.4981
345.4270 9.5267 -0.0106 7.4979
345.6260 9.5268 -0.0133 7.4938
345.8260 9.5254 -0.0106 7.4968
346.0260 9.5255 -0.0109 7.4939
346.2270 9.5258 -0.0131 7.4962
346.4270 9.5250 -0.0112 7.4969
346.6260 9.5249 -0.0119 7.4960
346.8260 9.5260 -0.0111 7.4951
347.0260 9.5258 -0.0131 7.4949
347.2270 9.5263 -0.0090 7.5004
347.4270 9.5264 -0.0126 7.4947
347.6260 9.5248 -0.0119 7.4967
347.8260 9.5257 -0.0108 7.4968
348.0260 9.5268 -0.0124 7.4955
348.2270 9.5258 -0.0128 7.4964
348.4270 9.5256 -0.0102 7.4994
348.6260 9.5267 -0.0121 7.4951
348.8260 9.5259 -0.0130 7.4962
349.0260 9.5252 -0.0114 7.4991
349.2270 9.5260 -0.0103 7.4954
349.4270 9.5269 -0.0115 7.4939
349.6260 9.5253 -0.0120 7.4981
349.8260 9.5260 -0.0128 7.4978
350.0260 9.5269 -0.0110 7.4946
350.2270 9.5255 -0.0120 7.4996
350.4270 9.5251 -0.0119 7.4989
350.6260 9.5269 -0.0115 7.4969
350.8260 9.5264 -0.0122 7.4945
351.0260 9.5263 -0.0123 7.4985
351.2270 9.5269 -0.0106 7.4986
351.4270 9.5267 -0.0117 7.4938
351.6260 9.5257 -0.0106 7.5006
351.8260 9.5255 -0.0105 7.5007
352.0260 9.5265 -0.0127 7.4958
352.2260 9.5266 -0.0101 7.4978
352.4270 9.5273 -0.0120 7.4993
352.6260 9.5261 -0.0124 7.4996
352.8260 9.5259 -0.0114 7.5036
353.0260 9.5265 -0.0108 7.4970
353.2270 9.5261 -0.0105 7.4992
353.4270 9.5260 -0.0102 7.4982
353.6260 9.5258 -0.0126 7.4985
353.8260 9.5268 -0.0121 7.4985
354.0260 9.5258 -0.0126 7.5008
354.2270 9.5257 -0.0120 7.5010
354.4270 9.5249 -0.0116 7.5002
354.6260 9.5264 -0.0123 7.4949
354.8260 9.5269 -0.0118 7.4988
355.0260 9.5261 -0.0125 7.5018
355.2270 9.5260 -0.0117 7.5022
355.4270 9.5274 -0.0104 7.4998
355.6260 9.5266 -0.0095 7.5023
355.8260 9.5255 -0.0117 7.5058
356.0260 9.5263 -0.0106 7.5028
356.2270 9.5265 -0.0100 7.5030
356.4270 9.5263 -0.0128 7.5020
356.6260 9.5262 -0.0100 7.5015
356.8260 9.5257 -0.0112 7.5035
357.0260 9.5259 -0.0117 7.5068
357.2270 9.5257 -0.0114 7.5005
357.4270 9.5253 -0.0104 7.5058
357.6260 9.5260 -0.0125 7.5026
357.8260 9.5262 -0.0126 7.5038
358.0260 9.5271 -0.0103 7.5034
358.2270 9.5271 -0.0116 7.4996
358.4270 9.5263 -0.0120 7.5059
358.6260 9.5271 -0.0121 7.5013
358.8260 9.5262 -0.0102 7.5035
359.0260 9.5269 -0.0108 7.5019
359.2270 9.5261 -0.0100 7.5031
359.4270 9.5257 -0.0113 7.5046
359.6260 9.5268 -0.0123 7.5043
359.8260 9.5252 -0.0113 7.5045
360.0260 9.5262 -0.0131 7.5041
360.2270 9.5273 -0.0114 7.5012
360.4270 9.5261 -0.0097 7.5033
360.6260 9.5266 -0.0106 7.5029
360.8260 9.5258 -0.0108 7.5041
361.0260 9.5257 -0.0114 7.5057
361.2270 9.5266 -0.0120 7.5043
361.4270 9.5269 -0.0110 7.5040
361.6260 9.5263 -0.0101 7.5023
361.8260 9.5264 -0.0123 7.5061
362.0260 9.5277 -0.0107 7.5031
362.2270 9.5261 -0.0125 7.5030
362.4270 9.5270 -0.0120 7.5054
362.6260 9.5273 -0.0107 7.5058
362.8260 9.5268 -0.0103 7.5052
363.0260 9.5263 -0.0117 7.5069
363.2270 9.5257 -0.0128 7.5014
363.4270 9.5270 -0.0130 7.5028
363.6260 9.5258 -0.0107 7.5074
363.8260 9.5258 -0.0114 7.5073
364.0260 9.5269 -0.0104 7.5042
364.2270 9.5258 -0.0104 7.5081
364.4270 9.5260 -0.0126 7.5065
364.6260 9.5255 -0.0101 7.5088
364.8260 9.5256 -0.0102 7.5083
365.0260 9.5257 -0.0122 7.5072
365.2270 9.5257 -0.0124 7.5064
365.4270 9.5263 -0.0100 7.5059
365.6260 9.5264 -0.0103 7.5064
365.8260 9.5260 -0.0122 7.5067
366.0260 9.5263 -0.0096 7.5069
366.2270 9.5260 -0.0123 7.5069
366.4270 9.5270 -0.0102 7.5060
366.6260 9.5262 -0.0123 7.5080
366.8260 9.5257 -0.0110 7.5087
367.0270 9.5258 -0.0125 7.5079
367.2270 9.5270 -0.0101 7.5063
367.4270 9.5274 -0.0107 7.5069
367.6260 9.5259 -0.0128 7.5093
367.8260 9.5254 -0.0102 7.5081
368.0260 9.5273 -0.0103 7.5075
368.2270 9.5258 -0.0102 7.5091
368.4270 9.5259 -0.0122 7.5101
368.6260 9.5261 -0.0120 7.5093
368.8260 9.5271 -0.0101 7.5083
369.0260 9.5268 -0.0120 7.5081
369.2270 9.5337 -0.0117 7.5107
369.4270 9.5609 -0.0110 7.5096
369.6260 9.6099 -0.0101 7.5127
369.8260 9.6799 -0.0128 7.5097
370.0260 9.7693 -0.0112 7.5140
370.2270 9.8890 -0.0117 7.5097
370.4270 9.9951 -0.0101 7.5102
370.6260 9.9951 -0.0123 7.5107
370.8260 9.9951 -0.0110 7.5139
371.0260 9.9951 -0.0125 7.5133
371.2270 9.9951 -0.0112 7.5146
371.4270 9.9951 -0.0124 7.5124
371.6260 9.9951 -0.0121 7.5150
371.8260 9.9951 -0.0110 7.5159
372.0260 9.9951 -0.0122 7.5136
372.2270 9.9951 -0.0121 7.5156
372.4270 9.9951 -0.0100 7.5144
372.6260 9.9951 -0.0110 7.5137
372.8260 9.9951 -0.0104 7.5142
373.0260 9.9951 -0.0106 7.5164
373.2270 9.9951 -0.0127 7.5159
373.4270 9.9951 -0.0132 7.5150
373.6260 9.9951 -0.0114 7.5178
373.8260 9.9951 -0.0111 7.5173
374.0260 9.9951 -0.0104 7.5176
374.2270 9.9951 -0.0104 7.5180
374.4270 9.9951 -0.0118 7.5159
374.6260 9.9951 -0.0096 7.5171
374.8260 9.9951 -0.0112 7.5172
375.0260 9.9951 -0.0105 7.5168
375.2270 9.9951 -0.0115 7.5193
375.4270 9.9951 -0.0118 7.5198
375.6260 9.9951 -0.0125 7.5164
375.8260 9.9951 -0.0112 7.5160
376.0260 9.9951 -0.0117 7.5163
376.2270 9.9951 -0.0112 7.5167
376.4270 9.9951 -0.0105 7.5178
376.6260 9.9951 -0.0099 7.5191
376.8260 9.9951 -0.0124 7.5180
377.0260 9.9951 -0.0115 7.5204
377.2270 9.9951 -0.0124 7.5201
377.4270 9.9951 -0.0095 7.5203
377.6260 9.9951 -0.0122 7.5196
377.8260 9.9951 -0.0108 7.5190
378.0260 9.9951 -0.0102 7.5199
378.2270 9.9951 -0.0107 7.5175
378.4270 9.9951 -0.0101 7.5219
378.6260 9.9951 -0.0097 7.5196
378.8260 9.9951 -0.0097 7.5227
379.0260 9.9951 -0.0120 7.5184
379.2270 9.9951 -0.0108 7.5183
379.4270 9.9951 -0.0104 7.5205
379.6260 9.9951 -0.0102 7.5218
379.8260 9.9951 -0.0106 7.5228
380.0260 9.9951 -0.0106 7.5239
380.2270 9.9951 -0.0102 7.5202
380.4270 9.9951 -0.0108 7.5207
380.6260 9.9951 -0.0112 7.5239
380.8260 9.9951 -0.0125 7.5219
381.0260 9.9951 -0.0114 7.5204
381.2270 9.9951 -0.0104 7.5202
381.4270 9.9951 -0.0119 7.5223
381.6260 9.9951 -0.0111 7.5235
381.8260 9.9951 -0.0101 7.5206
382.0260 9.9951 -0.0123 7.5237
382.2270 9.9951 -0.0117 7.5256
382.4270 9.9951 -0.0112 7.5211
382.6260 9.9951 -0.0099 7.5243
382.8260 9.9951 -0.0106 7.5216
383.0260 9.9951 -0.0096 7.5224
383.2270 9.9951 -0.0100 7.5217
383.4270 9.9951 -0.0103 7.5234
383.6260 9.9951 -0.0126 7.5250
383.8260 9.9951 -0.0123 7.5217
384.0260 9.9951 -0.0118 7.5209
384.2270 9.9951 -0.0126 7.5232
384.4270 9.9951 -0.0120 7.5222
384.6260 9.9951 -0.0122 7.5227
384.8260 9.9951 -0.0120 7.5219
385.0260 9.9951 -0.0128 7.5210
385.2270 9.9951 -0.0113 7.5239
385.4270 9.9951 -0.0119 7.5232
385.6260 9.9951 -0.0125 7.5235
385.8260 9.9951 -0.0111 7.5204
386.0260 9.9951 -0.0114 7.5238
386.2270 9.9951 -0.0111 7.5238
386.4270 9.9951 -0.0105 7.5235
386.6260 9.9951 -0.0107 7.5236
386.8260 9.9951 -0.0127 7.5231
387.0260 9.9951 -0.0100 7.5207
387.2270 9.9951 -0.0129 7.5229
387.4270 9.9951 -0.0117 7.5211
387.6260 9.9951 -0.0092 7.5213
387.8260 9.9951 -0.0111 7.5209
388.0260 9.9951 -0.0109 7.5202
388.2270 9.9951 -0.0128 7.5213
388.4270 9.9951 -0.0098 7.5215
388.6260 9.9951 -0.0111 7.5236
388.8260 9.9951 -0.0120 7.5211
389.0260 9.9951 -0.0098 7.5207
389.2270 9.9951 -0.0108 7.5239
389.4270 9.9951 -0.0094 7.5227
389.6260 9.9951 -0.0122 7.5228
389.8260 9.9951 -0.0110 7.5238
390.0260 9.9951 -0.0108 7.5209
390.2270 9.9951 -0.0123 7.5242
390.4270 9.9951 -0.0101 7.5211
390.6260 9.9951 -0.0118 7.5235
390.8260 9.9951 -0.0101 7.5239
391.0260 9.9951 -0.0102 7.5211
391.2270 9.9951 -0.0116 7.5233
391.4270 9.9951 -0.0109 7.5220
391.6260 9.9951 -0.0106 7.5234
391.8260 9.9951 -0.0102 7.5234
392.0260 9.9951 -0.0096 7.5229
392.2270 9.9951 -0.0118 7.5201
392.4270 9.9951 -0.0120 7.5231
392.6260 9.9951 -0.0102 7.5227
392.8260 9.9951 -0.0101 7.5226
393.0260 9.9951 -0.0110 7.5207
393.2270 9.9951 -0.0112 7.5237
393.4270 9.9951 -0.0117 7.5216
393.6260 9.9951 -0.0120 7.5207
393.8260 9.9951 -0.0127 7.5226
394.0260 9.9951 -0.0114 7.5241
394.2270 9.9951 -0.0105 7.5244
394.4270 9.9951 -0.0117 7.5234
394.6260 9.9951 -0.0101 7.5249
394.8260 9.9951 -0.0106 7.5233
395.0260 9.9951 -0.0131 7.5215
395.2270 9.9951 -0.0117 7.5216
395.4270 9.9951 -0.0094 7.5234
395.6260 9.9951 -0.0125 7.5199
395.8260 9.9951 -0.0130 7.5210
396.0260 9.9951 -0.0098 7.5232
396.2270 9.9951 -0.0123 7.5211
396.4270 9.9951 -0.0094 7.5228
396.6260 9.9951 -0.0116 7.5233
396.8260 9.9951 -0.0120 7.5233
397.0260 9.9951 -0.0097 7.5217
397.2270 9.9951 -0.0096 7.5226
397.4270 9.9951 -0.0128 7.5218
397.6260 9.9951 -0.0095 7.5235
397.8260 9.9951 -0.0110 7.5205
398.0260 9.9951 -0.0100 7.5210
398.2270 9.9951 -0.0103 7.5219
398.4270 9.9951 -0.0119 7.5232
398.6260 9.9951 -0.0106 7.5219
398.8260 9.9951 -0.0131 7.5203
399.0260 9.9951 -0.0126 7.5240
399.2270 9.9951 -0.0124 7.5197
399.4270 9.9951 -0.0115 7.5242
399.6260 9.9951 -0.0106 7.5244
399.8260 9.9951 -0.0125 7.5215
400.0260 9.9951 -0.0126 7.5222
400.2270 9.9951 -0.0107 7.5232
400.4270 9.9951 -0.0094 7.5226
400.6260 9.9951 -0.0119 7.5212
400.8260 9.9951 -0.0106 7.5241
401.0260 9.9951 -0.0094 7.5261
401.2270 9.9951 -0.0110 7.5209
401.4270 9.9951 -0.0121 7.5214
401.6260 9.9951 -0.0105 7.5215
401.8260 9.9951 -0.0117 7.5212
402.0260 9.9951 -0.0100 7.5219
402.2270 9.9951 -0.0104 7.5221
402.4270 9.9951 -0.0101 7.5235
402.6260 9.9951 -0.0094 7.5218
402.8260 9.9951 -0.0121 7.5241
403.0260 9.9951 -0.0110 7.5218
403.2270 9.9951 -0.0112 7.5246
403.4270 9.9951 -0.0116 7.5236
403.6260 9.9951 -0.0117 7.5250
403.8260 9.9951 -0.0097 7.5227
404.0260 9.9951 -0.0127 7.5230
404.2270 9.9951 -0.0100 7.5246
404.4270 9.9951 -0.0126 7.5246
404.6260 9.9951 -0.0094 7.5236
404.8260 9.9951 -0.0114 7.5196
405.0260 9.9951 -0.0115 7.5268
405.2270 9.9951 -0.0124 7.5219
405.4270 9.9951 -0.0106 7.5245
405.6260 9.9951 -0.0093 7.5229
405.8260 9.9951 -0.0098 7.5256
406.0260 9.9951 -0.0110 7.5201
406.2270 9.9951 -0.0098 7.5242
406.4270 9.9951 -0.0125 7.5221
406.6260 9.9951 -0.0125 7.5226
406.8260 9.9951 -0.0127 7.5210
407.0260 9.9951 -0.0114 7.5207
407.2270 9.9951 -0.0101 7.5242
407.4270 9.9951 -0.0125 7.5238
407.6260 9.9951 -0.0121 7.5230
407.8260 9.9951 -0.0119 7.5153
408.0260 9.9951 -0.0121 7.5241
408.2270 9.9951 -0.0097 7.5244
408.4270 9.9951 -0.0093 7.5260
408.6260 9.9951 -0.0122 7.5240
408.8260 9.9951 -0.0125 7.5230
409.0260 9.9951 -0.0105 7.5234
409.2270 9.9951 -0.0110 7.5228
409.4270 9.9951 -0.0105 7.5247
409.6260 9.9951 -0.0097 7.5235
409.8260 9.9951 -0.0102 7.5226
410.0260 9.9951 -0.0099 7.5224
410.2270 9.9951 -0.0116 7.5236
410.4270 9.9951 -0.0104 7.5222
410.6260 9.9951 -0.0125 7.5232
410.8260 9.9951 -0.0099 7.5249
411.0260 9.9951 -0.0096 7.5241
411.2270 9.9951 -0.0118 7.5224
411.4270 9.9951 -0.0124 7.5237
411.6260 9.9951 -0.0107 7.5256
411.8260 9.9951 -0.0123 7.5231
412.0260 9.9951 -0.0120 7.5218
412.2270 9.9951 -0.0124 7.5217
412.4270 9.9951 -0.0109 7.5273
412.6260 9.9951 -0.0096 7.5237
412.8260 9.9951 -0.0102 7.5220
413.0260 9.9951 -0.0111 7.5254
413.2270 9.9951 -0.0123 7.5245
413.4270 9.9951 -0.0104 7.5222
413.6260 9.9951 -0.0114 7.5252
413.8260 9.9951 -0.0097 7.5225
414.0260 9.9951 -0.0101 7.5223
414.2270 9.9951 -0.0123 7.5226
414.4270 9.9951 -0.0092 7.5238
414.6260 9.9951 -0.0092 7.5228
414.8260 9.9951 -0.0116 7.5226
415.0260 9.9951 -0.0121 7.5223
415.2270 9.9951 -0.0095 7.5235
415.4270 9.9951 -0.0115 7.5219
415.6260 9.9951 -0.0100 7.5252
415.8260 9.9951 -0.0095 7.5227
416.0260 9.9951 -0.0124 7.5227
416.2270 9.9951 -0.0092 7.5235
416.4270 9.9951 -0.0103 7.5255
416.6260 9.9951 -0.0116 7.5247
416.8260 9.9951 -0.0117 7.5248
417.0260 9.9951 -0.0095 7.5229
417.2270 9.9951 -0.0100 7.5243
417.4270 9.9951 -0.0115 7.5246
417.6260 9.9951 -0.0114 7.5224
417.8260 9.9951 -0.0113 7.5249
418.0260 9.9951 -0.0124 7.5224
418.2270 9.9951 -0.0091 7.5242
418.4270 9.9951 -0.0101 7.5215
418.6260 9.9951 -0.0110 7.5229
418.8260 9.9951 -0.0096 7.5232
419.0260 9.9951 -0.0123 7.5246
419.2260 9.9951 -0.0106 7.5254
419.4270 9.9951 -0.0102 7.5229
419.6260 9.9951 -0.0120 7.5239
419.8260 9.9951 -0.0114 7.5219
420.0260 9.9951 -0.0096 7.5234
420.2260 9.9951 -0.0121 7.5247
420.4270 9.9951 -0.0110 7.5220
420.6260 9.9951 -0.0097 7.5247
420.8260 9.9951 -0.0113 7.5255
421.0260 9.9951 -0.0117 7.5251
421.2270 9.9951 -0.0111 7.5217
421.4270 9.9951 -0.0113 7.5250
421.6260 9.9951 -0.0119 7.5248
421.8260 9.9951 -0.0121 7.5249
422.0260 9.9951 -0.0114 7.5224
422.2270 9.9951 -0.0093 7.5243
422.4270 9.9951 -0.0118 7.5215
422.6260 9.9951 -0.0116 7.5253
422.8260 9.9951 -0.0103 7.5227
423.0260 9.9951 -0.0105 7.5216
423.2260 9.9951 -0.0103 7.5220
423.4270 9.9951 -0.0118 7.5239
423.6260 9.9951 -0.0101 7.5247
423.8260 9.9951 -0.0105 7.5224
424.0260 9.9951 -0.0094 7.5246
424.2270 9.9951 -0.0095 7.5224
424.4270 9.9951 -0.0105 7.5248
424.6260 9.9951 -0.0095 7.5244
424.8260 9.9951 -0.0106 7.5249
425.0260 9.9951 -0.0100 7.5230
425.2260 9.9951 -0.0123 7.5237
425.4270 9.9951 -0.0103 7.5248
425.6260 9.9951 -0.0107 7.5232
425.8260 9.9951 -0.0112 7.5258
426.0260 9.9951 -0.0094 7.5237
426.2260 9.9951 -0.0122 7.5223
426.4270 9.9951 -0.0124 7.5224
426.6260 9.9951 -0.0108 7.5251
426.8260 9.9951 -0.0118 7.5250
427.0260 9.9951 -0.0122 7.5252
427.2260 9.9951 -0.0110 7.5221
427.4270 9.9951 -0.0090 7.5238
427.6260 9.9951 -0.0106 7.5227
427.8260 9.9951 -0.0120 7.5245
428.0260 9.9951 -0.0120 7.5251
428.2270 9.9951 -0.0120 7.5249
428.4270 9.9951 -0.0125 7.5242
428.6260 9.9951 -0.0123 7.5248
428.8260 9.9951 -0.0116 7.5246
429.0260 9.9951 -0.0095 7.5238
429.2270 9.9951 -0.0123 7.5238
429.4270 9.9951 -0.0112 7.5227
429.6260 9.9951 -0.0121 7.5235
429.8260 9.9951 -0.0115 7.5229
430.0260 9.9951 -0.0111 7.5216
430.2270 9.9951 -0.0120 7.5242
430.4270 9.9951 -0.0119 7.5244
430.6260 9.9951 -0.0109 7.5227
430.8260 9.9951 -0.0116 7.5226
431.0260 9.9951 -0.0118 7.5248
431.2260 9.9951 -0.0090 7.5232
431.4270 9.9951 -0.0109 7.5219
431.6260 9.9951 -0.0095 7.5234
431.8260 9.9951 -0.0117 7.5247
432.0260 9.9951 -0.0106 7.5212
432.2260 9.9951 -0.0120 7.5225
432.4270 9.9951 -0.0100 7.5245
432.6260 9.9951 -0.0110 7.5244
432.8260 9.9951 -0.0118 7.5228
433.0260 9.9951 -0.0123 7.5234
433.2260 9.9951 -0.0122 7.5238
433.4270 9.9951 -0.0121 7.5244
433.6260 9.9951 -0.0117 7.5234
433.8260 9.9951 -0.0119 7.5244
434.0260 9.9951 -0.0120 7.5249
434.2260 9.9951 -0.0101 7.5230
434.4270 9.9951 -0.0099 7.5249
434.6260 9.9951 -0.0095 7.5242
434.8270 9.9951 -0.0094 7.5247
435.0260 9.9951 -0.0106 7.5231
435.2260 9.9951 -0.0095 7.5247
435.4270 9.9951 -0.0128 7.5239
435.6260 9.9951 -0.0100 7.5224
435.8260 9.9951 -0.0093 7.5230
436.0260 9.9951 -0.0096 7.5231
436.2260 9.9951 -0.0102 7.5243
436.4270 9.9951 -0.0119 7.5242
436.6260 9.9951 -0.0113 7.5223
436.8260 9.9951 -0.0098 7.5249
437.0260 9.9951 -0.0121 7.5232
437.2260 9.9951 -0.0100 7.5253
437.4270 9.9951 -0.0114 7.5218
437.6260 9.9951 -0.0103 7.5220
437.8260 9.9951 -0.0118 7.5214
438.0260 9.9951 -0.0117 7.5225
438.2260 9.9951 -0.0109 7.5245
438.4270 9.9951 -0.0102 7.5216
438.6260 9.9951 -0.0115 7.5219
438.8260 9.9951 -0.0108 7.5221
439.0260 9.9951 -0.0119 7.5239
439.2260 9.9951 -0.0110 7.5253
439.4270 9.9951 -0.0123 7.5240
439.6260 9.9951 -0.0113 7.5253
439.8260 9.9951 -0.0120 7.5240
440.0260 9.9951 -0.0120 7.5244
440.2260 9.9951 -0.0115 7.5253
440.4270 9.9951 -0.0108 7.5221
440.6260 9.9951 -0.0113 7.5225
440.8260 9.9951 -0.0093 7.5243
441.0260 9.9951 -0.0124 7.5263
441.2260 9.9951 -0.0112 7.5274
441.4270 9.9951 -0.0114 7.5278
441.6260 9.9951 -0.0104 7.5283
441.8260 9.9951 -0.0109 7.5279
442.0260 9.9951 -0.0109 7.5271
442.2260 9.9951 -0.0114 7.5286
442.4270 9.9951 -0.0104 7.5278
442.6260 9.9951 -0.0127 7.5272
442.8260 9.9951 -0.0104 7.5260
443.0260 9.9951 -0.0100 7.5270
443.2260 9.9951 -0.0110 7.5269
443.4270 9.9951 -0.0118 7.5293
443.6260 9.9951 -0.0109 7.5261
443.8260 9.9951 -0.0119 7.5266
444.0260 9.9951 -0.0107 7.5272
444.2260 9.9951 -0.0118 7.5297
444.4270 9.9951 -0.0112 7.5276
444.6260 9.9951 -0.0111 7.5272
444.8260 9.9951 -0.0128 7.5265
445.0260 9.9951 -0.0130 7.5267
445.2260 9.9951 -0.0129 7.5268
445.4270 9.9951 -0.0114 7.5292
445.6260 9.9951 -0.0110 7.5285
445.8260 9.9951 -0.0117 7.5307
446.0260 9.9951 -0.0111 7.5293
446.2260 9.9951 -0.0121 7.5278
446.4270 9.9951 -0.0110 7.5275
446.6260 9.9951 -0.0104 7.5282
446.8260 9.9951 -0.0096 7.5291
447.0260 9.9951 -0.0104 7.5305
447.2260 9.9951 -0.0122 7.5294
447.4270 9.9951 -0.0102 7.5296
447.6260 9.9951 -0.0101 7.5313
447.8260 9.9951 -0.0117 7.5319
448.0260 9.9951 -0.0130 7.5293
448.2260 9.9951 -0.0135 7.5304
448.4270 9.9951 -0.0117 7.5314
448.6260 9.9951 -0.0111 7.5299
448.8260 9.9951 -0.0141 7.5307
449.0260 9.9951 -0.0139 7.5293
449.2260 9.9951 -0.0154 7.5316
449.4270 9.9951 -0.0148 7.5317
449.6260 9.9951 -0.0153 7.5301
449.8260 9.9951 -0.0159 7.5292
450.0260 9.9951 -0.0160 7.5332
450.2260 9.9951 -0.0156 7.5316
450.4270 9.9951 -0.0167 7.5320
450.6260 9.9951 -0.0193 7.5305
450.8260 9.9951 -0.0158 7.5304
451.0260 9.9951 -0.0115 7.5324
451.2260 9.9951 -0.0102 7.5318
451.4270 9.9951 -0.0128 7.5309
451.6260 9.9951 -0.0096 7.5323
451.8260 9.9951 -0.0129 7.5330
452.0260 9.9951 -0.0111 7.5323
452.2260 9.9951 -0.0104 7.5319
452.4270 9.9951 -0.0096 7.5306
452.6260 9.9950 -0.0092 7.5305
452.8260 9.9951 -0.0116 7.5336
453.0260 9.9951 -0.0094 7.5306
453.2260 9.9951 -0.0114 7.5296
453.4270 9.9951 -0.0105 7.5303
453.6260 9.9951 -0.0122 7.5315
453.8260 9.9951 -0.0118 7.5300
454.0260 9.9951 -0.0123 7.5321
454.2260 9.9951 -0.0105 7.5328
454.4270 9.9951 -0.0094 7.5323
454.6260 9.9951 -0.0107 7.5300
454.8260 9.9951 -0.0116 7.5330
455.0260 9.9951 -0.0102 7.5297
455.2260 9.9951 -0.0110 7.5326
455.4270 9.9951 -0.0107 7.5329
455.6260 9.9951 -0.0110 7.5295
455.8260 9.9951 -0.0104 7.5292
456.0260 9.9951 -0.0095 7.5303
456.2270 9.9951 -0.0108 7.5297
456.4270 9.9951 -0.0119 7.5302
456.6260 9.9951 -0.0096 7.5315
456.8260 9.9951 -0.0094 7.5323
457.0260 9.9951 -0.0110 7.5301
457.2270 9.9951 -0.0116 7.5300
457.4270 9.9951 -0.0113 7.5328
457.6260 9.9951 -0.0112 7.5310
457.8260 9.9951 -0.0116 7.5305
458.0260 9.9951 -0.0091 7.5323
458.2260 9.9951 -0.0088 7.5312
458.4270 9.9951 -0.0103 7.5292
458.6260 9.9951 -0.0117 7.5306
458.8260 9.9951 -0.0086 7.5305
459.0260 9.9951 -0.0093 7.5321
459.2260 9.9951 -0.0099 7.5302
459.4270 9.9951 -0.0096 7.5299
459.6260 9.9951 -0.0093 7.5309
459.8260 9.9951 -0.0100 7.5323
460.0260 9.9951 -0.0121 7.5317
460.2260 9.9950 -0.0117 7.5318
460.4270 9.9951 -0.0115 7.5316
460.6260 9.9951 -0.0120 7.5310
460.8260 9.9950 -0.0098 7.5318
461.0260 9.9951 -0.0106 7.5320
461.2260 9.9951 -0.0098 7.5318
461.4270 9.9951 -0.0095 7.5300
461.6260 9.9951 -0.0109 7.5321
461.8260 9.9951 -0.0115 7.5317
462.0260 9.9951 -0.0089 7.5302
462.2260 9.9951 -0.0114 7.5320
462.4270 9.9951 -0.0098 7.5315
462.6260 9.9951 -0.0088 7.5306
462.8260 9.9951 -0.0093 7.5316
463.0260 9.9951 -0.0094 7.5322
463.2260 9.9951 -0.0105 7.5299
463.4270 9.9951 -0.0085 7.5313
463.6260 9.9951 -0.0103 7.5322
463.8260 9.9951 -0.0109 7.5318
464.0260 9.9951 -0.0106 7.5344
464.2260 9.9951 -0.0093 7.5322
464.4270 9.9951 -0.0102 7.5297
464.6260 9.9951 -0.0089 7.5307
464.8260 9.9951 -0.0094 7.5334
465.0260 9.9951 -0.0095 7.5341
465.2260 9.9951 -0.0122 7.5336
465.4270 9.9951 -0.0117 7.5334
465.6260 9.9951 -0.0104 7.5346
465.8260 9.9951 -0.0116 7.5333
466.0260 9.9951 -0.0122 7.5337
466.2260 9.9951 -0.0113 7.5344
466.4270 9.9951 -0.0095 7.5346
466.6260 9.9951 -0.0113 7.5356
466.8260 9.9951 -0.0119 7.5327
467.0260 9.9951 -0.0111 7.5331
467.2260 9.9951 -0.0115 7.5344
467.4270 9.9951 -0.0096 7.5362
467.6260 9.9951 -0.0106 7.5354
467.8260 9.9951 -0.0092 7.5349
468.0260 9.9951 -0.0104 7.5329
468.2260 9.9951 -0.0095 7.5318
468.4270 9.9951 -0.0104 7.5325
468.6260 9.9951 -0.0093 7.5343
468.8260 9.9951 -0.0083 7.5343
469.0260 9.9951 -0.0089 7.5327
469.2260 9.9951 -0.0093 7.5345
469.4270 9.9951 -0.0102 7.5320
469.6260 9.9951 -0.0109 7.5326
469.8260 9.9951 -0.0118 7.5345
470.0260 9.9951 -0.0089 7.5332
470.2270 9.9951 -0.0118 7.5347
470.4270 9.9951 -0.0099 7.5328
470.6260 9.9951 -0.0105 7.5353
470.8260 9.9951 -0.0107 7.5331
471.0260 9.9951 -0.0103 7.5330
471.2260 9.9951 -0.0115 7.5354
471.4270 9.9951 -0.0091 7.5332
471.6260 9.9951 -0.0115 7.5333
471.8260 9.9951 -0.0110 7.5340
472.0260 9.9951 -0.0104 7.5331
472.2260 9.9951 -0.0100 7.5362
472.4270 9.9951 -0.0111 7.5356
472.6260 9.9951 -0.0121 7.5350
472.8260 9.9951 -0.0115 7.5343
473.0260 9.9951 -0.0092 7.5339
473.2260 9.9951 -0.0104 7.5334
473.4270 9.9951 -0.0117 7.5352
473.6260 9.9951 -0.0092 7.5348
473.8260 9.9951 -0.0100 7.5363
474.0260 9.9951 -0.0098 7.5334
474.2270 9.9951 -0.0093 7.5339
474.4270 9.9951 -0.0106 7.5345
474.6260 9.9951 -0.0103 7.5343
474.8260 9.9951 -0.0089 7.5365
475.0260 9.9951 -0.0106 7.5344
475.2260 9.9951 -0.0069 7.5339
475.4270 9.9951 -0.0067 7.5364
475.6260 9.9951 -0.0079 7.5341
475.8260 9.9951 -0.0072 7.5350
476.0260 9.9951 -0.0086 7.5370
476.2260 9.9951 -0.0094 7.5371
476.4270 9.9951 -0.0089 7.5336
476.6260 9.9951 -0.0117 7.5369
476.8260 9.9951 -0.0161 7.5339
477.0260 9.9951 -0.0180 7.5341
477.2260 9.9951 -0.0158 7.5363
477.4270 9.9951 -0.0120 7.5359
477.6260 9.9951 -0.0128 7.5370
477.8260 9.9951 -0.0153 7.5333
478.0260 9.9951 -0.0128 7.5371
478.2260 9.9951 -0.0107 7.5349
478.4270 9.9951 -0.0129 7.5354
478.6260 9.9951 -0.0128 7.5351
478.8260 9.9951 -0.0070 7.5359
479.0260 9.9951 -0.0080 7.5372
479.2260 9.9951 -0.0056 7.5344
479.4270 9.9951 -0.0083 7.5340
479.6260 9.9951 -0.0072 7.5370
479.8260 9.9951 -0.0048 7.5342
480.0260 9.9951 -0.0057 7.5341
480.2260 9.9951 -0.0061 7.5369
480.4270 9.9951 -0.0052 7.5365
480.6260 9.9951 -0.0088 7.5352
480.8260 9.9951 -0.0091 7.5364
481.0260 9.9951 -0.0067 7.5346
481.2260 9.9951 -0.0082 7.5352
481.4270 9.9951 -0.0061 7.5358
481.6260 9.9951 -0.0046 7.5372
481.8260 9.9951 -0.0074 7.5366
482.0260 9.9951 -0.0075 7.5349
482.2260 9.9951 -0.0070 7.5363
482.4270 9.9951 -0.0063 7.5363
482.6260 9.9951 -0.0061 7.5358
482.8260 9.9951 -0.0060 7.5353
483.0260 9.9951 -0.0093 7.5341
483.2260 9.9951 -0.0088 7.5365
483.4270 9.9951 -0.0053 7.5334
483.6260 9.9951 -0.0038 7.5344
483.8260 9.9951 -0.0054 7.5369
484.0260 9.9951 -0.0055 7.5358
484.2260 9.9951 -0.0014 7.5341
484.4270 9.9951 -0.0016 7.5369
484.6260 9.9951 0.0007 7.5366
484.8260 9.9951 0.0018 7.5373
485.0260 9.9951 0.0000 7.5348
485.2260 9.9951 -0.0024 7.5371
485.4270 9.9951 -0.0017 7.5348
485.6260 9.9951 0.0062 7.5377
485.8260 9.9951 0.0002 7.5353
486.0260 9.9951 0.0032 7.5368
486.2260 9.9951 -0.0011 7.5351
486.4270 9.9951 -0.0077 7.5343
486.6260 9.9951 -0.0053 7.5372
486.8260 9.9951 -0.0018 7.5374
487.0260 9.9951 -0.0055 7.5352
487.2260 9.9951 -0.0072 7.5372
487.4270 9.9951 0.0017 7.5382
487.6260 9.9951 -0.0008 7.5347
487.8260 9.9951 0.0018 7.5346
488.0260 9.9951 -0.0003 7.5349
488.2270 9.9951 0.0010 7.5374
488.4270 9.9951 0.0034 7.5359
488.6260 9.9951 0.0027 7.5349
488.8260 9.9951 0.0022 7.5348
489.0260 9.9951 0.0039 7.5361
489.2260 9.9951 -0.0053 7.5364
489.4270 9.9951 -0.0062 7.5339
489.6260 9.9951 -0.0057 7.5367
489.8260 9.9951 -0.0067 7.5359
490.0260 9.9951 -0.0040 7.5343
490.2260 9.9951 -0.0051 7.5337
490.4270 9.9951 -0.0033 7.5349
490.6260 9.9951 -0.0058 7.5364
490.8260 9.9951 -0.0038 7.5359
491.0260 9.9951 -0.0081 7.5357
491.2260 9.9951 -0.0075 7.5353
491.4270 9.9951 -0.0081 7.5340
491.6260 9.9951 -0.0103 7.5337
491.8260 9.9951 -0.0078 7.5349
492.0260 9.9951 -0.0081 7.5367
492.2260 9.9951 -0.0084 7.5341
492.4270 9.9951 -0.0120 7.5357
492.6260 9.9951 -0.0105 7.5375
492.8260 9.9951 -0.0135 7.5349
493.0260 9.9951 -0.0126 7.5341
493.2260 9.9951 -0.0117 7.5370
493.4270 9.9951 -0.0120 7.5350
493.6260 9.9951 -0.0127 7.5362
493.8260 9.9951 -0.0113 7.5369
494.0260 9.9951 -0.0092 7.5365
494.2260 9.9951 -0.0088 7.5371
494.4270 9.9951 -0.0088 7.5338
494.6260 9.9951 -0.0093 7.5338
494.8260 9.9951 -0.0083 7.5365
495.0260 9.9951 -0.0096 7.5364
495.2260 9.9951 -0.0088 7.5341
495.4270 9.9951 -0.0082 7.5340
495.6260 9.9951 -0.0092 7.5353
495.8260 9.9951 -0.0068 7.5366
496.0260 9.9951 -0.0065 7.5367
496.2260 9.9951 -0.0085 7.5366
496.4270 9.9951 -0.0083 7.5367
496.6260 9.9951 -0.0073 7.5373
496.8260 9.9951 -0.0081 7.5350
497.0260 9.9951 -0.0077 7.5346
497.2260 9.9951 -0.0074 7.5376
497.4270 9.9951 -0.0067 7.5340
497.6260 9.9951 -0.0065 7.5367
497.8260 9.9951 -0.0084 7.5358
498.0260 9.9951 -0.0083 7.5364
498.2260 9.9951 -0.0079 7.5359
498.4270 9.9951 -0.0066 7.5372
498.6260 9.9951 -0.0081 7.5362
498.8260 9.9951 -0.0059 7.5339
499.0260 9.9951 -0.0048 7.5365
499.2260 9.9951 -0.0068 7.5366
499.4270 9.9951 -0.0059 7.5376
499.6260 9.9951 -0.0052 7.5343
499.8260 9.9951 -0.0052 7.5366
500.0260 9.9951 -0.0056 7.5343
500.2260 9.9951 -0.0068 7.5369
500.4270 9.9951 -0.0052 7.5369
500.6260 9.9951 -0.0067 7.5348
500.8260 9.9951 -0.0053 7.5344
501.0260 9.9951 -0.0046 7.5360
501.2260 9.9951 -0.0065 7.5354
501.4270 9.9951 -0.0045 7.5353
501.6260 9.9951 -0.0048 7.5367
501.8260 9.9951 -0.0059 7.5369
502.0260 9.9951 -0.0042 7.5351
502.2260 9.9951 -0.0043 7.5365
502.4270 9.9951 -0.0049 7.5371
502.6260 9.9951 -0.0039 7.5365
502.8260 9.9951 -0.0062 7.5344
503.0260 9.9951 -0.0065 7.5348
503.2260 9.9951 -0.0046 7.5347
503.4270 9.9951 -0.0065 7.5362
503.6260 9.9951 -0.0055 7.5339
503.8260 9.9951 -0.0054 7.5338
504.0260 9.9951 -0.0042 7.5341
504.2260 9.9951 -0.0049 7.5338
504.4270 9.9951 -0.0065 7.5353
504.6260 9.9951 -0.0057 7.5368
504.8260 9.9951 0.0015 7.5339
505.0260 9.9951 0.0011 7.5343
505.2260 9.9951 -0.0004 7.5348
505.4270 9.9951 0.0007 7.5376
505.6260 9.9951 -0.0037 7.5343
505.8260 9.9951 -0.0131 7.5365
506.0260 9.9951 -0.0083 7.5350
506.2270 9.9951 -0.0105 7.5347
506.4270 9.9951 -0.0071 7.5371
506.6260 9.9951 -0.0061 7.5354
506.8260 9.9951 -0.0069 7.5345
507.0260 9.9951 -0.0068 7.5374
507.2260 9.9951 -0.0139 7.5348
507.4270 9.9951 -0.0120 7.5380
507.6260 9.9951 -0.0114 7.5384
507.8260 9.9951 -0.0034 7.5383
508.0260 9.9951 -0.0011 7.5383
508.2260 9.9951 -0.0052 7.5349
508.4270 9.9951 -0.0078 7.5376
508.6260 9.9951 -0.0144 7.5356
508.8260 9.9951 -0.0105 7.5385
509.0260 9.9951 -0.0156 7.5382
509.2260 9.9951 -0.0152 7.5383
509.4270 9.9951 -0.0163 7.5353
509.6260 9.9951 -0.0164 7.5388
509.8260 9.9951 -0.0156 7.5383
510.0260 9.9951 -0.0179 7.5381
510.2260 9.9951 -0.0180 7.5356
510.4270 9.9951 -0.0183 7.5359
510.6260 9.9951 -0.0146 7.5377
510.8260 9.9951 -0.0169 7.5371
511.0260 9.9951 -0.0176 7.5385
511.2260 9.9951 -0.0172 7.5387
511.4270 9.9951 -0.0181 7.5386
511.6260 9.8914 -0.0202 7.5361
511.8260 9.6704 -0.0166 7.5360
512.0260 9.4440 -0.0219 7.5388
512.2260 9.2252 -0.0265 7.5362
512.4270 9.0009 -0.0280 7.5364
512.6260 8.7828 -0.0334 7.5371
512.8260 8.5582 -0.0320 7.5359
513.0260 8.3354 -0.0348 7.5389
513.2260 8.1159 -0.0368 7.5365
513.4270 7.8936 -0.0396 7.5362
513.6260 7.6732 -0.0419 7.5380
513.8260 7.4508 -0.0428 7.5376
514.0260 7.2268 -0.0428 7.5387
514.2260 7.0036 -0.0450 7.5382
514.4270 6.7837 -0.0442 7.5381
514.6260 6.5635 -0.0457 7.5379
514.8260 6.3421 -0.0475 7.5363
515.0260 6.3040 -0.0347 7.5366
515.2260 6.3039 -0.0349 7.5373
515.4270 6.3031 -0.0313 7.5370
515.6260 6.3029 -0.0327 7.5385
515.8260 6.3029 -0.0299 7.5375
516.0260 6.3033 -0.0318 7.5373
516.2260 6.3039 -0.0330 7.5375
516.4270 6.3031 -0.0301 7.5376
516.6260 6.3035 -0.0234 7.5369
516.8260 6.3028 0.0000 7.5393
517.0260 6.3011 -0.0006 7.5398
517.2260 6.3039 -0.0042 7.5365
517.4270 6.3021 -0.0003 7.5409
517.6260 6.3038 -0.0021 7.5373
517.8260 6.3039 -0.0009 7.5381
518.0260 6.3017 0.0003 7.5400
518.2260 6.3038 -0.0013 7.5367
518.4270 6.3016 -0.0008 7.5393
518.6260 6.3016 -0.0014 7.5399
518.8260 6.3037 -0.0022 7.5372
519.0260 6.3039 -0.0024 7.5377
519.2260 6.3030 -0.0025 7.5380
519.4270 6.3030 -0.0023 7.5384
519.6260 6.3014 -0.0008 7.5453
519.8260 6.3038 0.0010 7.5809
520.0260 6.3030 0.0006 7.5752
520.2260 6.3023 0.0065 7.5759
520.4270 6.3036 0.0038 7.5740
520.6260 6.3035 0.0053 7.5738
520.8260 6.3032 0.0005 7.5752
521.0260 6.3035 0.0014 7.5743
521.2260 6.3018 -0.0030 7.5766
521.4270 6.3038 -0.0064 7.5737
521.6260 6.3036 -0.0117 7.5736
521.8260 6.3031 -0.0139 7.5747
522.0260 6.3038 -0.0315 7.5744
522.2260 6.3039 -0.1302 7.5741
522.4270 6.3023 -0.1297 7.5763
522.6260 6.3025 -0.1227 7.5760
522.8260 6.3034 -0.1430 7.5752
523.0260 6.3013 -0.1429 7.5770
523.2260 6.3025 -0.1293 7.5754
523.4270 6.3040 -0.1287 7.5742
523.6260 6.3039 -0.1304 7.5745
523.8260 6.3027 -0.1313 7.5764
524.0260 6.3008 -0.1425 7.5770
524.2260 6.3039 -0.1396 7.5745
524.4270 6.3020 -0.1389 7.5765
524.6260 6.3010 -0.1374 7.5773
524.8260 6.3019 -0.1256 7.5772
525.0260 6.3035 -0.1292 7.5743
525.2260 6.3039 -0.1304 7.5745
525.4270 6.3007 -0.1394 7.5772
525.6260 6.3008 -0.1579 7.5774
525.8260 6.3011 -0.1534 7.5777
526.0260 6.3016 -0.1544 7.5764
526.2260 6.3038 -0.1518 7.5754
526.4270 6.3031 -0.1530 7.5751
526.6260 6.3006 -0.1512 7.5771
526.8260 6.3037 -0.1535 7.5750
527.0260 6.3028 -0.1518 7.5763
527.2260 6.3034 -0.1536 7.5743
527.4270 6.3037 -0.1515 7.5762
527.6260 6.3037 -0.1518 7.5747
527.8260 6.3030 -0.1540 7.5756
528.0260 6.3028 -0.1507 7.5752
528.2260 6.3035 -0.1512 7.5753
528.4270 6.3026 -0.1506 7.5770
528.6260 6.3179 -0.1057 7.5748
528.8260 6.3283 -0.0518 7.5742
529.0260 6.3271 -0.0550 7.5756
529.2260 6.3278 -0.0531 7.5739
529.4270 6.3266 -0.0527 7.5752
529.6260 6.3263 -0.0535 7.5767
529.8260 6.3329 -0.0392 7.5743
530.0260 6.3430 -0.0257 7.5744
530.2260 6.3395 -0.0276 7.5770
530.4270 6.3429 -0.0277 7.5741
530.6260 6.3419 -0.0291 7.5750
530.8260 6.3409 -0.0272 7.5755
531.0260 6.3569 -0.0075 7.5750
531.2260 6.3558 -0.0077 7.5766
531.4270 6.3550 -0.0098 7.5771
531.6260 6.3575 -0.0092 7.5742
531.8260 6.3570 -0.0093 7.5744
532.0260 6.3562 -0.0111 7.5755
532.2270 6.3548 -0.0103 7.5767
532.4270 6.3570 -0.0119 7.5741
532.6260 6.3552 -0.0093 7.5764
532.8260 6.3569 -0.0117 7.5748
533.0260 6.3557 -0.0096 7.5764
533.2260 6.3569 -0.0092 7.5753
533.4270 6.3575 -0.0115 7.5737
533.6260 0.0197 -0.0120 7.5745
533.8260 0.0198 -0.0097 7.5758
534.0260 0.0195 -0.0113 7.5766
534.2260 0.0205 -0.0097 7.5745
534.4270 0.0214 -0.0098 7.5738
534.6260 0.0201 -0.0123 7.5749
534.8260 0.0195 -0.0108 7.5765
535.0260 0.0204 -0.0100 7.5734
535.2260 0.0195 -0.0111 7.5765
535.4270 0.0206 -0.0098 7.5735
535.6260 0.0198 -0.0087 7.5754
535.8260 0.0203 -0.0113 7.5755
536.0260 0.0197 -0.0097 7.5758
536.2260 0.0210 -0.0104 7.5733
536.4270 0.0211 -0.0098 7.5733
536.6260 0.0208 -0.0116 7.5752
536.8260 0.0195 -0.0099 7.5761
537.0260 0.0209 -0.0107 7.5734
537.2260 0.0209 -0.0115 7.5747
537.4270 0.0211 -0.0108 7.5737
537.6260 0.0198 -0.0110 7.5755
537.8260 0.0196 -0.0116 7.5758
538.0260 0.0195 -0.0108 7.5767
538.2260 0.0205 -0.0117 7.5743
538.4270 0.0207 -0.0097 7.5732
538.6260 0.0196 -0.0102 7.5768
538.8260 0.0216 -0.0101 7.5736
539.0260 0.0211 -0.0103 7.5735
539.2260 0.0201 -0.0087 7.5744
539.4270 0.0196 -0.0086 7.5764