## input
Date 10/02/2009
Start Time 14:35:12
Material Acrylic-Cast
Diameter (in) 0.357
Gauge Length (in) 2.0
Crosshead Speed (in/min) .1
Comments
*Analog data are recorded as voltages. Multiply by the appropriate scale factor to convert.
Time (s) Crosshead Position (in.) Load (lbs.) Extensometer (in.)
0.100000 600.000000 0.010000 <-- scale factors (unit per volt)
0.105 0.015 0.025 -10.000
0.304 0.015 0.022 -10.000
0.504 0.015 0.022 -10.000
0.705 0.014 0.023 -10.000
0.905 0.021 0.026 -10.000
1.105 0.021 0.034 -10.000
1.304 0.026 0.041 -10.000
1.504 0.030 0.047 -10.000
1.704 0.030 0.059 -10.000
1.905 0.036 0.065 -10.000
2.105 0.040 0.070 -10.000
2.304 0.040 0.080 -10.000
2.504 0.045 0.088 -10.000
2.704 0.050 0.095 -10.000
2.905 0.055 0.098 -10.000
3.105 0.055 0.106 -10.000
3.304 0.060 0.116 -10.000
3.504 0.065 0.121 -10.000
3.704 0.064 0.129 -10.000
3.905 0.069 0.134 -10.000
4.105 0.074 0.143 -10.000
4.304 0.079 0.158 -10.000
4.504 0.079 0.157 -10.000
4.705 0.084 0.170 -10.000
4.925 0.089 0.181 -10.000
5.105 0.089 0.185 -10.000
5.304 0.095 0.189 -10.000
5.504 0.093 0.201 -10.000
5.704 0.099 0.208 -10.000
5.905 0.104 0.210 -10.000
6.105 0.104 0.224 -10.000
6.304 0.108 0.228 -10.000
6.504 0.113 0.234 -10.000
6.704 0.118 0.242 -10.000
6.905 0.118 0.247 -10.000
7.105 0.123 0.266 -10.000
7.304 0.128 0.272 -10.000
7.504 0.128 0.277 -10.000
7.705 0.134 0.283 -10.000
7.904 0.137 0.286 -10.000
8.105 0.137 0.300 -10.000
8.304 0.143 0.308 -10.000
8.504 0.147 0.315 -10.000
8.704 0.148 0.320 -10.000
8.905 0.153 0.325 -10.000
9.105 0.157 0.333 -10.000
9.304 0.158 0.341 -10.000
9.504 0.162 0.350 -10.000
9.704 0.167 0.353 -10.000
9.905 0.167 0.364 -10.000
10.105 0.173 0.373 -10.000
10.304 0.178 0.384 -10.000
10.505 0.177 0.390 -10.000
10.705 0.182 0.392 -10.000
10.904 0.188 0.405 -10.000
11.105 0.194 0.411 -10.000
11.304 0.193 0.423 -10.000
11.504 0.197 0.425 -10.000
11.704 0.202 0.429 -10.000
11.905 0.202 0.437 -10.000
12.105 0.207 0.452 -10.000
12.304 0.212 0.457 -10.000
12.504 0.212 0.466 -10.000
12.704 0.216 0.467 -10.000
12.905 0.221 0.478 -10.000
13.105 0.221 0.487 -10.000
13.304 0.226 0.488 -10.000
13.504 0.231 0.500 -10.000
13.704 0.231 0.505 -10.000
13.905 0.236 0.512 -10.000
14.105 0.241 0.524 -10.000
14.304 0.246 0.530 -10.000
14.505 0.245 0.538 -10.000
14.705 0.251 0.544 -10.000
14.904 0.254 0.547 -10.000
15.105 0.255 0.560 -10.000
15.304 0.260 0.568 -10.000
15.504 0.265 0.575 -10.000
15.704 0.265 0.576 -10.000
15.905 0.271 0.582 -10.000
16.105 0.275 0.591 -10.000
16.304 0.275 0.600 -10.000
16.504 0.280 0.607 -10.000
16.704 0.285 0.619 -10.000
16.905 0.284 0.626 -10.000
17.105 0.290 0.633 -10.000
17.304 0.295 0.636 -10.000
17.504 0.294 0.644 -10.000
17.704 0.299 0.652 -10.000
17.905 0.304 0.656 -10.000
18.105 0.304 0.666 -10.000
18.304 0.309 0.673 -10.000
18.504 0.313 0.676 -10.000
18.704 0.313 0.686 -10.000
18.905 0.319 0.692 -10.000
19.105 0.323 0.703 -10.000
19.304 0.328 0.709 -10.000
19.504 0.328 0.716 -10.000
19.705 0.332 0.725 -10.000
19.904 0.337 0.728 -10.000
20.105 0.338 0.735 -10.000
20.304 0.342 0.745 -10.000
20.504 0.347 0.749 -10.000
20.704 0.348 0.758 -10.000
20.905 0.352 0.759 -10.000
21.105 0.357 0.769 -10.000
21.304 0.357 0.780 -10.000
21.504 0.362 0.786 -10.000
21.704 0.367 0.795 -10.000
21.905 0.367 0.796 -10.000
22.105 0.372 0.807 -10.000
22.304 0.377 0.819 -10.000
22.504 0.376 0.821 -10.000
22.704 0.381 0.830 -10.000
22.905 0.386 0.831 -10.000
23.105 0.386 0.843 -10.000
23.304 0.391 0.844 -10.000
23.504 0.396 0.853 -10.000
23.704 0.401 0.859 -10.000
23.905 0.401 0.867 -10.000
24.105 0.405 0.876 -10.000
24.304 0.411 0.879 -10.000
24.504 0.411 0.886 -10.000
24.704 0.415 0.896 -10.000
24.905 0.421 0.901 -10.000
25.105 0.420 0.910 -10.000
25.304 0.425 0.915 -10.000
25.504 0.430 0.922 -10.000
25.704 0.430 0.929 -10.000
25.905 0.435 0.930 -10.000
26.105 0.440 0.942 -10.000
26.304 0.439 0.947 -10.000
26.504 0.445 0.953 -10.000
26.704 0.449 0.961 -10.000
26.905 0.449 0.967 -10.000
27.105 0.455 0.972 -10.000
27.304 0.459 0.976 -10.000
27.504 0.464 0.982 -10.000
27.704 0.464 0.993 -10.000
27.905 0.469 0.992 -10.000
28.105 0.469 1.001 -10.000
28.304 0.474 1.014 -10.000
28.504 0.479 1.017 -10.000
28.705 0.484 1.025 -10.000
28.905 0.484 1.031 -10.000
29.105 0.489 1.033 -10.000
29.304 0.494 1.039 -10.000
29.504 0.494 1.045 -10.000
29.705 0.499 1.051 -10.000
29.905 0.503 1.057 -10.000
30.105 0.503 1.067 -10.000
30.304 0.508 1.070 -10.000
30.504 0.513 1.080 -10.000
30.704 0.513 1.087 -10.000
30.905 0.518 1.087 -10.000
31.105 0.523 1.092 -10.000
31.304 0.523 1.099 -10.000
31.504 0.528 1.110 -10.000
31.704 0.532 1.114 -10.000
31.905 0.533 1.121 -10.000
32.105 0.537 1.127 -10.000
32.304 0.542 1.132 -10.000
32.504 0.545 1.138 -10.000
32.705 0.547 1.142 -10.000
32.905 0.553 1.147 -10.000
33.105 0.557 1.152 -10.000
33.304 0.557 1.158 -10.000
33.504 0.562 1.164 -10.000
33.704 0.567 1.170 -10.000
33.905 0.567 1.176 -10.000
34.105 0.572 1.181 -10.000
34.304 0.577 1.188 -10.000
34.504 0.577 1.191 -10.000
34.704 0.582 1.198 -10.000
34.905 0.586 1.200 -10.000
35.105 0.586 1.210 -10.000
35.304 0.591 1.211 -10.000
35.504 0.596 1.219 -10.000
35.704 0.596 1.224 -10.000
35.905 0.601 1.227 -10.000
36.105 0.605 1.236 -10.000
36.304 0.606 1.237 -10.000
36.504 0.611 1.243 -10.000
36.704 0.615 1.247 -10.000
36.905 0.620 1.253 -10.000
37.105 0.620 1.262 -10.000
37.304 0.626 1.263 -10.000
37.504 0.630 1.269 -10.000
37.704 0.630 1.273 -10.000
37.905 0.635 1.278 -10.000
38.105 0.640 1.283 -10.000
38.304 0.640 1.294 -10.000
38.504 0.644 1.298 -10.000
38.704 0.649 1.299 -10.000
38.905 0.648 1.302 -10.000
39.105 0.654 1.311 -10.000
39.304 0.658 1.318 -10.000
39.504 0.658 1.317 -10.000
39.704 0.663 1.328 -10.000
39.905 0.668 1.330 -10.000
40.105 0.668 1.336 -10.000
40.304 0.673 1.338 -10.000
40.504 0.678 1.346 -10.000
40.705 0.683 1.349 -10.000
40.905 0.683 1.352 -10.000
41.105 0.687 1.359 -10.000
41.304 0.693 1.364 -10.000
41.504 0.692 1.366 -10.000
41.704 0.697 1.369 -10.000
41.905 0.702 1.376 -10.000
42.105 0.703 1.381 -10.000
42.304 0.707 1.387 -10.000
42.504 0.712 1.389 -10.000
42.704 0.712 1.394 -10.000
42.905 0.717 1.397 -10.000
43.105 0.722 1.400 -10.000
43.304 0.722 1.406 -10.000
43.504 0.727 1.415 -10.000
43.704 0.732 1.417 -10.000
43.905 0.731 1.423 -10.000
44.105 0.736 1.423 -10.000
44.304 0.741 1.428 -10.000
44.504 0.746 1.436 -10.000
44.704 0.746 1.439 -10.000
44.905 0.751 1.441 -10.000
45.105 0.756 1.449 -10.000
45.304 0.756 1.451 -10.000
45.504 0.761 1.457 -10.000
45.704 0.766 1.460 -10.000
45.905 0.765 1.466 -10.000
46.105 0.771 1.467 -10.000
46.304 0.776 1.472 -10.000
46.504 0.775 1.477 -10.000
46.704 0.780 1.480 -10.000
46.905 0.784 1.484 -10.000
47.105 0.785 1.482 -10.000
47.304 0.789 1.493 -10.000
47.504 0.795 1.496 -10.000
47.704 0.795 1.500 -10.000
47.905 0.800 1.505 -10.000
48.105 0.805 1.503 -10.000
48.304 0.805 1.511 -10.000
48.504 0.810 1.511 -10.000
48.704 0.815 1.516 -10.000
48.905 0.815 1.524 -10.000
49.105 0.820 1.521 -10.000
49.304 0.825 1.528 -10.000
49.504 0.829 1.533 -10.000
49.704 0.830 1.534 -10.000
49.905 0.835 1.537 -10.000
50.105 0.839 1.541 -10.000
50.304 0.839 1.547 -10.000
50.504 0.844 1.550 -10.000
50.704 0.849 1.553 -10.000
50.904 0.849 1.552 -10.000
51.105 0.854 1.559 -10.000
51.304 0.859 1.562 -10.000
51.504 0.859 1.566 -10.000
51.705 0.863 1.569 -10.000
51.905 0.868 1.572 -10.000
52.105 0.869 1.577 -10.000
52.304 0.873 1.579 -10.000
52.504 0.879 1.580 -10.000
52.704 0.878 1.583 -10.000
52.905 0.884 1.585 -10.000
53.105 0.889 1.587 -10.000
53.304 0.892 1.591 -10.000
53.504 0.893 1.599 -10.000
53.704 0.898 1.601 -10.000
53.905 0.903 1.604 -10.000
54.105 0.902 1.604 -10.000
54.304 0.907 1.605 -10.000
54.504 0.912 1.613 -10.000
54.704 0.913 1.618 -10.000
54.905 0.917 1.620 -10.000
55.105 0.922 1.621 -10.000
55.304 0.922 1.625 -10.000
55.504 0.927 1.624 -10.000
55.704 0.931 1.630 -10.000
55.905 0.932 1.629 -10.000
56.105 0.936 1.636 -10.000
56.304 0.941 1.640 -10.000
56.504 0.941 1.640 -10.000
56.704 0.946 1.641 -10.000
56.905 0.952 1.643 -10.000
57.105 0.951 1.646 -10.000
57.304 0.956 1.651 -10.000
57.504 0.960 1.654 -10.000
57.704 0.960 1.654 -10.000
57.905 0.965 1.660 -10.000
58.105 0.969 1.663 -10.000
58.304 0.975 1.665 -10.000
58.504 0.975 1.664 -10.000
58.704 0.979 1.670 -10.000
58.905 0.984 1.669 -10.000
59.105 0.985 1.675 -10.000
59.304 0.989 1.677 -10.000
59.504 0.994 1.676 -10.000
59.704 0.994 1.679 -10.000
59.905 0.999 1.681 -10.000
60.105 1.003 1.686 -10.000
60.304 1.004 1.686 -10.000
60.504 1.009 1.692 -10.000
60.704 1.013 1.691 -10.000
60.905 1.014 1.698 -10.000
61.105 1.018 1.698 -10.000
61.304 1.023 1.698 -10.000
61.504 1.023 1.702 -10.000
61.704 1.028 1.706 -10.000
61.905 1.034 1.709 -10.000
62.105 1.033 1.708 -10.000
62.304 1.037 1.708 -10.000
62.504 1.042 1.711 -10.000
62.704 1.047 1.712 -10.000
62.905 1.048 1.715 -10.000
63.105 1.053 1.718 -10.000
63.304 1.057 1.724 -10.000
63.504 1.058 1.721 -10.000
63.704 1.062 1.728 -10.000
63.905 1.067 1.725 -10.000
64.105 1.067 1.726 -10.000
64.304 1.071 1.734 -10.000
64.504 1.076 1.732 -10.000
64.704 1.076 1.738 -10.000
64.905 1.082 1.742 -10.000
65.105 1.086 1.738 -10.000
65.304 1.087 1.743 -10.000
65.504 1.091 1.740 -10.000
65.704 1.097 1.745 -10.000
65.905 1.096 1.745 -10.000
66.105 1.101 1.748 -10.000
66.304 1.105 1.754 -10.000
66.504 1.112 1.756 -10.000
66.704 1.111 1.757 -10.000
66.905 1.117 1.755 -10.000
67.105 1.122 1.756 -10.000
67.304 1.122 1.759 -10.000
67.504 1.126 1.761 -10.000
67.704 1.131 1.763 -10.000
67.905 1.131 1.767 -10.000
68.105 1.137 1.767 -10.000
68.304 1.141 1.769 -10.000
68.504 1.141 1.769 -10.000
68.704 1.147 1.775 -10.000
68.905 1.151 1.775 -10.000
69.105 1.151 1.778 -10.000
69.304 1.155 1.778 -10.000
69.504 1.160 1.779 -10.000
69.704 1.161 1.777 -10.000
69.905 1.165 1.784 -10.000
70.105 1.170 1.787 -10.000
70.304 1.170 1.788 -10.000
70.504 1.174 1.789 -10.000
70.704 1.180 1.786 -10.000
70.905 1.180 1.785 -10.000
71.105 1.185 1.792 -10.000
71.304 1.190 1.790 -10.000
71.504 1.194 1.790 -10.000
71.704 1.195 1.795 -10.000
71.905 1.199 1.795 -10.000
72.105 1.205 1.798 -10.000
72.304 1.204 1.799 -10.000
72.504 1.210 1.800 -10.000
72.704 1.214 1.803 -10.000
72.905 1.214 1.806 -10.000
73.105 1.218 1.806 -10.000
73.304 1.223 1.806 -10.000
73.504 1.223 1.807 -10.000
73.704 1.228 1.808 -10.000
73.905 1.233 1.809 -10.000
74.105 1.233 1.811 -10.000
74.304 1.239 1.809 -10.000
74.504 1.243 1.815 -10.000
74.704 1.243 1.811 -10.000
74.905 1.247 1.817 -10.000
75.105 1.253 1.814 -10.000
75.304 1.257 1.813 -10.000
75.504 1.258 1.817 -10.000
75.704 1.262 1.821 -10.000
75.905 1.268 1.820 -10.000
76.105 1.268 1.823 -10.000
76.304 1.272 1.821 -10.000
76.504 1.278 1.827 -10.000
76.704 1.277 1.823 -10.000
76.905 1.282 1.829 -10.000
77.105 1.287 1.829 -10.000
77.304 1.287 1.830 -10.000
77.504 1.292 1.829 -10.000
77.704 1.297 1.830 -10.000
77.905 1.297 1.834 -10.000
78.105 1.301 1.834 -10.000
78.304 1.306 1.834 -10.000
78.504 1.309 1.835 -10.000
78.704 1.310 1.833 -10.000
78.905 1.316 1.836 -10.000
79.105 1.321 1.842 -10.000
79.304 1.320 1.835 -10.000
79.504 1.326 1.838 -10.000
79.704 1.330 1.838 -10.000
79.905 1.330 1.841 -10.000
80.105 1.335 1.839 -10.000
80.304 1.340 1.841 -10.000
80.504 1.340 1.842 -10.000
80.704 1.346 1.843 -10.000
80.905 1.350 1.843 -10.000
81.105 1.350 1.846 -10.000
81.304 1.356 1.850 -10.000
81.504 1.359 1.850 -10.000
81.704 1.360 1.850 -10.000
81.905 1.365 1.848 -10.000
82.105 1.370 1.856 -10.000
82.304 1.369 1.855 -10.000
82.504 1.374 1.855 -10.000
82.704 1.379 1.854 -10.000
82.905 1.379 1.852 -10.000
83.105 1.384 1.858 -10.000
83.304 1.389 1.858 -10.000
83.504 1.394 1.858 -10.000
83.704 1.394 1.857 -10.000
83.905 1.398 1.859 -10.000
84.105 1.403 1.858 -10.000
84.304 1.403 1.858 -10.000
84.504 1.407 1.861 -10.000
84.704 1.413 1.861 -10.000
84.905 1.413 1.860 -10.000
85.105 1.418 1.861 -10.000
85.304 1.425 1.861 -10.000
85.504 1.424 1.865 -10.000
85.704 1.429 1.864 -10.000
85.905 1.434 1.863 -10.000
86.105 1.434 1.868 -10.000
86.304 1.439 1.864 -10.000
86.504 1.443 1.865 -10.000
86.704 1.444 1.868 -10.000
86.905 1.449 1.870 -10.000
87.105 1.453 1.867 -10.000
87.304 1.458 1.869 -10.000
87.504 1.458 1.867 -10.000
87.704 1.463 1.866 -10.000
87.905 1.463 1.865 -10.000
88.105 1.468 1.869 -10.000
88.304 1.472 1.870 -10.000
88.504 1.477 1.873 -10.000
88.704 1.477 1.874 -10.000
88.905 1.483 1.870 -10.000
89.105 1.487 1.875 -10.000
89.304 1.487 1.869 -10.000
89.504 1.492 1.869 -10.000
89.704 1.496 1.872 -10.000
89.905 1.497 1.876 -10.000
90.105 1.503 1.875 -10.000
90.304 1.506 1.875 -10.000
90.504 1.507 1.879 -10.000
90.704 1.512 1.878 -10.000
90.905 1.516 1.877 -10.000
91.105 1.517 1.874 -10.000
91.304 1.522 1.874 -10.000
91.504 1.526 1.875 -10.000
91.704 1.527 1.877 -10.000
91.905 1.532 1.880 -10.000
92.105 1.536 1.878 -10.000
92.304 1.538 1.877 -10.000
92.504 1.540 1.875 -10.000
92.704 1.546 1.882 -10.000
92.905 1.551 1.877 -10.000
93.105 1.550 1.877 -10.000
93.304 1.555 1.878 -10.000
93.504 1.561 1.878 -10.000
93.704 1.560 1.878 -10.000
93.905 1.565 1.880 -10.000
94.105 1.569 1.880 -10.000
94.304 1.570 1.884 -10.000
94.504 1.574 1.882 -10.000
94.704 1.579 1.883 -10.000
94.905 1.579 1.880 -10.000
95.105 1.583 1.879 -10.000
95.304 1.588 1.883 -10.000
95.504 1.589 1.886 -10.000
95.704 1.593 1.886 -10.000
95.905 1.598 1.881 -10.000
96.105 1.600 1.883 -10.000
96.304 1.602 1.881 -10.000
96.504 1.608 1.887 -10.000
96.704 1.612 1.886 -10.000
96.905 1.613 1.885 -10.000
97.105 1.617 1.882 -10.000
97.304 1.622 1.886 -10.000
97.504 1.622 1.881 -10.000
97.704 1.626 1.886 -10.000
97.905 1.632 1.888 -10.000
98.105 1.632 1.884 -10.000
98.304 1.636 1.886 -10.000
98.504 1.641 1.885 -10.000
98.704 1.641 1.884 -10.000
98.905 1.646 1.888 -10.000
99.105 1.652 1.883 -10.000
99.304 1.651 1.887 -10.000
99.504 1.657 1.888 -10.000
99.704 1.661 1.886 -10.000
99.904 1.661 1.887 -10.000
100.105 1.667 1.886 -10.000
100.304 1.670 1.887 -10.000
100.504 1.675 1.884 -10.000
100.704 1.676 1.890 -10.000
100.905 1.681 1.887 -10.000
101.105 1.685 1.886 -10.000
101.304 1.686 1.889 -10.000
101.504 1.690 1.885 -10.000
101.704 1.695 1.888 -10.000
101.905 1.695 1.889 -10.000
102.105 1.700 1.884 -10.000
102.304 1.705 1.885 -10.000
102.504 1.705 1.889 -10.000
102.704 1.710 1.883 -10.000
102.905 1.715 1.887 -10.000
103.105 1.714 1.887 -10.000
103.304 1.719 1.884 -10.000
103.504 1.724 1.887 -10.000
103.704 1.724 1.885 -10.000
103.904 1.729 1.890 -10.000
104.105 1.735 1.887 -10.000
104.304 1.736 1.887 -10.000
104.504 1.740 1.884 -10.000
104.704 1.745 1.885 -10.000
104.905 1.749 1.888 -10.000
105.105 1.749 1.888 -10.000
105.304 1.755 1.891 -10.000
105.504 1.759 1.887 -10.000
105.704 1.759 1.886 -10.000
105.905 1.764 1.886 -10.000
106.105 1.769 1.888 -10.000
106.304 1.769 1.888 -10.000
106.504 1.774 1.888 -10.000
106.704 1.779 1.884 -10.000
106.905 1.779 1.885 -10.000
107.105 1.783 1.882 -10.000
107.304 1.788 1.883 -10.000
107.504 1.788 1.886 -10.000
107.704 1.793 1.889 -10.000
107.905 1.798 1.886 -10.000
108.105 1.798 1.885 -10.000
108.304 1.803 1.888 -10.000
108.504 1.808 1.881 -10.000
108.704 1.809 1.883 -10.000
108.905 1.812 1.883 -10.000
109.105 1.817 1.885 -10.000
109.304 1.818 1.885 -10.000
109.504 1.823 1.881 -10.000
109.704 1.827 1.886 -10.000
109.905 1.832 1.880 -10.000
110.105 1.832 1.881 -10.000
110.304 1.837 1.884 -10.000
110.504 1.842 1.884 -10.000
110.704 1.842 1.880 -10.000
110.905 1.847 1.885 -10.000
111.105 1.851 1.881 -10.000
111.304 1.851 1.884 -10.000
111.504 1.856 1.879 -10.000
111.704 1.861 1.883 -10.000
111.905 1.861 1.882 -10.000
112.105 1.866 1.878 -10.000
112.304 1.871 1.881 -10.000
112.504 1.871 1.881 -10.000
112.704 1.875 1.880 -10.000
112.905 1.881 1.880 -10.000
113.105 1.882 1.878 -10.000
113.304 1.885 1.878 -10.000
113.504 1.890 1.882 -10.000
113.704 1.894 1.884 -10.000
113.905 1.895 1.883 -10.000
114.105 1.899 1.876 -10.000
114.304 1.904 1.882 -10.000
114.504 1.904 1.878 -10.000
114.704 1.909 1.877 -10.000
114.905 1.914 1.880 -10.000
115.105 1.914 1.883 -10.000
115.304 1.918 1.880 -10.000
115.504 1.924 1.881 -10.000
115.704 1.923 1.879 -10.000
115.905 1.928 1.875 -10.000
116.105 1.933 1.875 -10.000
116.304 1.933 1.875 -10.000
116.504 1.938 1.877 -10.000
116.704 1.943 1.877 -10.000
116.905 1.943 1.875 -10.000
117.105 1.948 1.875 -10.000
117.304 1.953 1.878 -10.000
117.504 1.957 1.877 -10.000
117.704 1.957 1.875 -10.000
117.905 1.962 1.875 -10.000
118.105 1.967 1.878 -10.000
118.304 1.968 0.529 -10.000
118.504 1.972 0.007 -10.000
118.704 1.977 0.001 -10.000
118.905 1.977 0.002 -10.000
119.105 1.982 0.001 -10.000
119.304 1.987 0.005 -10.000
119.504 1.987 0.001 -10.000
119.704 1.992 0.005 -10.000
119.905 1.997 0.002 -10.000
120.105 1.997 0.003 -10.000
120.304 2.002 0.003 -10.000
120.504 2.006 0.001 -10.000
120.704 2.006 0.005 -10.000
120.905 2.012 0.004 -10.000
121.105 2.016 0.003 -10.000