## input
Date 10/02/2009
Start Time 14:23:44
Material Polyvinyl Chloride
Diameter (in) 0.493
Gauge Length (in) 2.6
2.6
Crosshead Speed (in/min) .01
0.01
Comments
*Analog data are recorded as voltages. Multiply by the appropriate scale factor to convert.
Time (s) Crosshead Position (in.) Load (lbs.) Extensometer (in.)
0.500000 600.000000 0.010000 <-- scale factors (unit per volt)
0.120 0.014 0.043 -10.000
0.319 0.014 0.043 -10.000
0.520 0.014 0.042 -10.000
0.720 0.014 0.043 -10.000
0.919 0.015 0.045 -10.000
1.120 0.015 0.049 -10.000
1.319 0.015 0.057 -10.000
1.519 0.014 0.065 -10.000
1.719 0.015 0.078 -10.000
1.920 0.014 0.083 -10.000
2.120 0.021 0.088 -10.000
2.319 0.021 0.100 -10.000
2.520 0.021 0.107 -10.000
2.720 0.021 0.117 -10.000
2.919 0.020 0.125 -10.000
3.120 0.021 0.130 -10.000
3.319 0.021 0.136 -10.000
3.519 0.025 0.146 -10.000
3.719 0.026 0.159 -10.000
3.920 0.026 0.167 -10.000
4.119 0.025 0.176 -10.000
4.319 0.025 0.184 -10.000
4.519 0.026 0.194 -10.000
4.719 0.026 0.196 -10.000
4.920 0.030 0.204 -10.000
5.120 0.030 0.218 -10.000
5.319 0.030 0.227 -10.000
5.519 0.030 0.233 -10.000
5.719 0.031 0.240 -10.000
5.920 0.030 0.250 -10.000
6.120 0.030 0.265 -10.000
6.319 0.031 0.271 -10.000
6.519 0.036 0.276 -10.000
6.719 0.035 0.287 -10.000
6.920 0.035 0.296 -10.000
7.120 0.035 0.308 -10.000
7.319 0.035 0.313 -10.000
7.519 0.035 0.322 -10.000
7.719 0.036 0.333 -10.000
7.920 0.040 0.342 -10.000
8.120 0.040 0.350 -10.000
8.319 0.040 0.360 -10.000
8.519 0.040 0.370 -10.000
8.719 0.040 0.382 -10.000
8.920 0.040 0.388 -10.000
9.120 0.040 0.400 -10.000
9.319 0.045 0.405 -10.000
9.519 0.045 0.415 -10.000
9.719 0.045 0.426 -10.000
9.920 0.045 0.433 -10.000
10.120 0.045 0.442 -10.000
10.319 0.045 0.451 -10.000
10.519 0.045 0.462 -10.000
10.719 0.044 0.475 -10.000
10.920 0.050 0.481 -10.000
11.120 0.049 0.489 -10.000
11.319 0.050 0.499 -10.000
11.519 0.050 0.506 -10.000
11.719 0.050 0.517 -10.000
11.920 0.050 0.526 -10.000
12.120 0.049 0.535 -10.000
12.319 0.054 0.548 -10.000
12.519 0.055 0.553 -10.000
12.719 0.055 0.566 -10.000
12.920 0.055 0.573 -10.000
13.120 0.055 0.586 -10.000
13.319 0.055 0.594 -10.000
13.519 0.055 0.602 -10.000
13.719 0.059 0.614 -10.000
13.920 0.059 0.619 -10.000
14.120 0.059 0.628 -10.000
14.319 0.060 0.640 -10.000
14.519 0.059 0.650 -10.000
14.719 0.059 0.656 -10.000
14.920 0.059 0.665 -10.000
15.120 0.059 0.675 -10.000
15.319 0.064 0.682 -10.000
15.519 0.064 0.695 -10.000
15.719 0.064 0.708 -10.000
15.920 0.064 0.716 -10.000
16.120 0.064 0.722 -10.000
16.319 0.064 0.730 -10.000
16.519 0.064 0.741 -10.000
16.719 0.069 0.746 -10.000
16.920 0.069 0.760 -10.000
17.120 0.069 0.767 -10.000
17.319 0.069 0.775 -10.000
17.519 0.069 0.786 -10.000
17.719 0.069 0.795 -10.000
17.919 0.070 0.806 -10.000
18.120 0.074 0.814 -10.000
18.319 0.074 0.821 -10.000
18.519 0.074 0.834 -10.000
18.719 0.074 0.838 -10.000
18.920 0.074 0.852 -10.000
19.120 0.074 0.860 -10.000
19.319 0.074 0.866 -10.000
19.519 0.074 0.880 -10.000
19.719 0.079 0.884 -10.000
19.920 0.079 0.893 -10.000
20.120 0.079 0.902 -10.000
20.319 0.079 0.913 -10.000
20.519 0.079 0.924 -10.000
20.719 0.079 0.928 -10.000
20.920 0.079 0.938 -10.000
21.120 0.084 0.949 -10.000
21.319 0.084 0.958 -10.000
21.519 0.084 0.964 -10.000
21.719 0.084 0.975 -10.000
21.920 0.083 0.980 -10.000
22.120 0.083 0.990 -10.000
22.319 0.083 1.003 -10.000
22.519 0.089 1.011 -10.000
22.719 0.088 1.014 -10.000
22.919 0.089 1.023 -10.000
23.120 0.089 1.032 -10.000
23.319 0.088 1.044 -10.000
23.519 0.089 1.051 -10.000
23.719 0.088 1.056 -10.000
23.920 0.089 1.067 -10.000
24.120 0.094 1.073 -10.000
24.319 0.094 1.086 -10.000
24.519 0.094 1.093 -10.000
24.719 0.094 1.100 -10.000
24.920 0.094 1.111 -10.000
25.120 0.093 1.117 -10.000
25.319 0.093 1.129 -10.000
25.519 0.099 1.137 -10.000
25.719 0.099 1.138 -10.000
25.920 0.099 1.153 -10.000
26.120 0.098 1.155 -10.000
26.319 0.099 1.164 -10.000
26.519 0.098 1.173 -10.000
26.719 0.098 1.181 -10.000
26.920 0.104 1.189 -10.000
27.120 0.103 1.200 -10.000
27.319 0.103 1.206 -10.000
27.519 0.103 1.217 -10.000
27.719 0.103 1.223 -10.000
27.920 0.103 1.228 -10.000
28.120 0.104 1.241 -10.000
28.319 0.105 1.246 -10.000
28.519 0.108 1.256 -10.000
28.719 0.108 1.261 -10.000
28.920 0.108 1.269 -10.000
29.120 0.108 1.277 -10.000
29.319 0.108 1.282 -10.000
29.519 0.108 1.294 -10.000
29.719 0.108 1.300 -10.000
29.920 0.113 1.304 -10.000
30.120 0.114 1.319 -10.000
30.319 0.113 1.322 -10.000
30.519 0.114 1.333 -10.000
30.719 0.114 1.340 -10.000
30.920 0.113 1.346 -10.000
31.120 0.114 1.350 -10.000
31.319 0.118 1.357 -10.000
31.519 0.118 1.365 -10.000
31.719 0.118 1.375 -10.000
31.920 0.118 1.379 -10.000
32.120 0.118 1.392 -10.000
32.319 0.118 1.399 -10.000
32.519 0.118 1.406 -10.000
32.720 0.118 1.411 -10.000
32.920 0.123 1.415 -10.000
33.120 0.123 1.421 -10.000
33.319 0.122 1.429 -10.000
33.519 0.123 1.443 -10.000
33.719 0.123 1.447 -10.000
33.920 0.123 1.451 -10.000
34.120 0.123 1.462 -10.000
34.319 0.128 1.464 -10.000
34.519 0.127 1.476 -10.000
34.720 0.128 1.479 -10.000
34.920 0.128 1.489 -10.000
35.120 0.128 1.491 -10.000
35.319 0.128 1.502 -10.000
35.519 0.128 1.509 -10.000
35.719 0.133 1.510 -10.000
35.920 0.133 1.518 -10.000
36.120 0.133 1.529 -10.000
36.319 0.133 1.531 -10.000
36.519 0.133 1.543 -10.000
36.720 0.133 1.542 -10.000
36.920 0.133 1.553 -10.000
37.120 0.132 1.562 -10.000
37.319 0.138 1.563 -10.000
37.519 0.137 1.573 -10.000
37.719 0.137 1.576 -10.000
37.920 0.137 1.582 -10.000
38.120 0.137 1.589 -10.000
38.319 0.137 1.596 -10.000
38.519 0.137 1.603 -10.000
38.719 0.142 1.611 -10.000
38.920 0.142 1.615 -10.000
39.120 0.142 1.622 -10.000
39.319 0.142 1.626 -10.000
39.519 0.142 1.635 -10.000
39.719 0.143 1.637 -10.000
39.920 0.142 1.643 -10.000
40.120 0.147 1.649 -10.000
40.319 0.147 1.656 -10.000
40.519 0.147 1.666 -10.000
40.719 0.146 1.668 -10.000
40.920 0.147 1.676 -10.000
41.120 0.147 1.682 -10.000
41.319 0.147 1.691 -10.000
41.519 0.152 1.692 -10.000
41.719 0.152 1.700 -10.000
41.920 0.152 1.704 -10.000
42.120 0.152 1.714 -10.000
42.319 0.152 1.718 -10.000
42.519 0.153 1.726 -10.000
42.719 0.152 1.732 -10.000
42.920 0.152 1.736 -10.000
43.120 0.157 1.738 -10.000
43.319 0.157 1.748 -10.000
43.519 0.157 1.754 -10.000
43.719 0.156 1.758 -10.000
43.920 0.157 1.762 -10.000
44.120 0.156 1.769 -10.000
44.319 0.157 1.775 -10.000
44.519 0.162 1.785 -10.000
44.719 0.162 1.786 -10.000
44.920 0.162 1.793 -10.000
45.120 0.161 1.795 -10.000
45.319 0.162 1.802 -10.000
45.519 0.162 1.812 -10.000
45.719 0.162 1.815 -10.000
45.920 0.161 1.820 -10.000
46.120 0.166 1.825 -10.000
46.319 0.166 1.833 -10.000
46.519 0.166 1.837 -10.000
46.719 0.167 1.844 -10.000
46.920 0.166 1.848 -10.000
47.120 0.167 1.851 -10.000
47.319 0.166 1.856 -10.000
47.519 0.172 1.866 -10.000
47.719 0.173 1.868 -10.000
47.920 0.172 1.876 -10.000
48.120 0.172 1.880 -10.000
48.319 0.173 1.885 -10.000
48.519 0.173 1.889 -10.000
48.719 0.173 1.893 -10.000
48.920 0.177 1.900 -10.000
49.120 0.178 1.907 -10.000
49.319 0.177 1.910 -10.000
49.519 0.177 1.914 -10.000
49.719 0.178 1.922 -10.000
49.920 0.178 1.923 -10.000
50.120 0.177 1.930 -10.000
50.319 0.179 1.936 -10.000
50.519 0.182 1.939 -10.000
50.719 0.183 1.946 -10.000
50.920 0.182 1.951 -10.000
51.120 0.183 1.955 -10.000
51.319 0.183 1.957 -10.000
51.519 0.183 1.964 -10.000
51.719 0.182 1.971 -10.000
51.920 0.187 1.975 -10.000
52.120 0.187 1.978 -10.000
52.319 0.186 1.984 -10.000
52.519 0.187 1.990 -10.000
52.719 0.187 1.992 -10.000
52.920 0.187 1.999 -10.000
53.120 0.187 2.005 -10.000
53.319 0.192 2.004 -10.000
53.519 0.193 2.010 -10.000
53.719 0.192 2.014 -10.000
53.920 0.192 2.022 -10.000
54.120 0.192 2.024 -10.000
54.319 0.192 2.031 -10.000
54.519 0.192 2.037 -10.000
54.719 0.197 2.039 -10.000
54.920 0.197 2.045 -10.000
55.120 0.196 2.046 -10.000
55.319 0.197 2.052 -10.000
55.519 0.197 2.056 -10.000
55.719 0.197 2.065 -10.000
55.920 0.197 2.065 -10.000
56.120 0.197 2.069 -10.000
56.319 0.202 2.073 -10.000
56.519 0.201 2.079 -10.000
56.719 0.203 2.084 -10.000
56.920 0.202 2.090 -10.000
57.120 0.201 2.096 -10.000
57.319 0.201 2.096 -10.000
57.519 0.201 2.101 -10.000
57.719 0.207 2.108 -10.000
57.920 0.206 2.114 -10.000
58.120 0.206 2.116 -10.000
58.319 0.207 2.117 -10.000
58.519 0.206 2.123 -10.000
58.719 0.206 2.126 -10.000
58.920 0.207 2.128 -10.000
59.120 0.212 2.134 -10.000
59.319 0.211 2.140 -10.000
59.519 0.212 2.145 -10.000
59.719 0.212 2.147 -10.000
59.920 0.212 2.150 -10.000
60.120 0.212 2.156 -10.000
60.319 0.211 2.156 -10.000
60.519 0.211 2.164 -10.000
60.719 0.216 2.166 -10.000
60.920 0.215 2.168 -10.000
61.120 0.216 2.174 -10.000
61.319 0.216 2.179 -10.000
61.519 0.216 2.183 -10.000
61.719 0.216 2.188 -10.000
61.920 0.216 2.192 -10.000
62.120 0.220 2.194 -10.000
62.319 0.221 2.197 -10.000
62.519 0.220 2.204 -10.000
62.719 0.221 2.209 -10.000
62.920 0.220 2.211 -10.000
63.120 0.221 2.213 -10.000
63.319 0.221 2.217 -10.000
63.519 0.226 2.217 -10.000
63.719 0.226 2.224 -10.000
63.920 0.226 2.228 -10.000
64.120 0.225 2.230 -10.000
64.319 0.226 2.234 -10.000
64.519 0.226 2.238 -10.000
64.719 0.225 2.241 -10.000
64.920 0.226 2.244 -10.000
65.120 0.231 2.250 -10.000
65.319 0.231 2.250 -10.000
65.519 0.231 2.254 -10.000
65.719 0.231 2.256 -10.000
65.920 0.231 2.261 -10.000
66.120 0.230 2.267 -10.000
66.319 0.231 2.268 -10.000
66.519 0.236 2.274 -10.000
66.719 0.235 2.277 -10.000
66.920 0.235 2.283 -10.000
67.120 0.236 2.281 -10.000
67.319 0.235 2.284 -10.000
67.519 0.235 2.289 -10.000
67.719 0.236 2.293 -10.000
67.920 0.240 2.297 -10.000
68.120 0.240 2.302 -10.000
68.319 0.241 2.299 -10.000
68.519 0.240 2.308 -10.000
68.719 0.240 2.308 -10.000
68.920 0.240 2.313 -10.000
69.120 0.241 2.314 -10.000
69.319 0.240 2.315 -10.000
69.519 0.245 2.322 -10.000
69.719 0.246 2.321 -10.000
69.920 0.244 2.328 -10.000
70.120 0.245 2.329 -10.000
70.319 0.246 2.330 -10.000
70.519 0.246 2.335 -10.000
70.719 0.245 2.337 -10.000
70.920 0.251 2.340 -10.000
71.120 0.251 2.345 -10.000
71.319 0.250 2.348 -10.000
71.519 0.251 2.349 -10.000
71.719 0.251 2.350 -10.000
71.919 0.250 2.353 -10.000
72.120 0.250 2.360 -10.000
72.319 0.255 2.363 -10.000
72.519 0.256 2.362 -10.000
72.719 0.254 2.364 -10.000
72.919 0.255 2.368 -10.000
73.120 0.256 2.374 -10.000
73.319 0.256 2.374 -10.000
73.519 0.255 2.376 -10.000
73.719 0.255 2.381 -10.000
73.920 0.260 2.386 -10.000
74.120 0.260 2.385 -10.000
74.319 0.260 2.391 -10.000
74.519 0.260 2.393 -10.000
74.719 0.260 2.392 -10.000
74.920 0.260 2.397 -10.000
75.120 0.260 2.399 -10.000
75.319 0.265 2.400 -10.000
75.519 0.266 2.403 -10.000
75.719 0.265 2.406 -10.000
75.920 0.265 2.410 -10.000
76.120 0.265 2.413 -10.000
76.319 0.265 2.416 -10.000
76.519 0.265 2.414 -10.000
76.719 0.271 2.417 -10.000
76.920 0.271 2.420 -10.000
77.120 0.271 2.422 -10.000
77.319 0.270 2.423 -10.000
77.519 0.270 2.429 -10.000
77.719 0.270 2.429 -10.000
77.920 0.270 2.433 -10.000
78.120 0.270 2.433 -10.000
78.319 0.274 2.438 -10.000
78.519 0.274 2.439 -10.000
78.719 0.275 2.442 -10.000
78.920 0.275 2.445 -10.000
79.120 0.275 2.446 -10.000
79.319 0.275 2.451 -10.000
79.519 0.275 2.449 -10.000
79.719 0.279 2.454 -10.000
79.920 0.279 2.455 -10.000
80.120 0.280 2.460 -10.000
80.319 0.279 2.459 -10.000
80.519 0.280 2.466 -10.000
80.719 0.280 2.461 -10.000
80.920 0.280 2.465 -10.000
81.120 0.285 2.472 -10.000
81.319 0.284 2.471 -10.000
81.519 0.284 2.474 -10.000
81.719 0.284 2.473 -10.000
81.920 0.284 2.475 -10.000
82.120 0.285 2.480 -10.000
82.319 0.284 2.481 -10.000
82.519 0.284 2.482 -10.000
82.719 0.290 2.482 -10.000
82.919 0.290 2.485 -10.000
83.120 0.289 2.489 -10.000
83.319 0.289 2.489 -10.000
83.519 0.289 2.491 -10.000
83.719 0.289 2.496 -10.000
83.919 0.290 2.498 -10.000
84.120 0.294 2.497 -10.000
84.319 0.294 2.503 -10.000
84.519 0.294 2.502 -10.000
84.719 0.294 2.507 -10.000
84.920 0.294 2.503 -10.000
85.120 0.294 2.511 -10.000
85.319 0.294 2.508 -10.000
85.519 0.299 2.513 -10.000
85.719 0.299 2.511 -10.000
85.919 0.299 2.512 -10.000
86.120 0.299 2.520 -10.000
86.319 0.299 2.520 -10.000
86.519 0.299 2.520 -10.000
86.719 0.298 2.525 -10.000
86.920 0.299 2.521 -10.000
87.120 0.303 2.525 -10.000
87.319 0.304 2.526 -10.000
87.519 0.304 2.530 -10.000
87.719 0.304 2.531 -10.000
87.920 0.303 2.533 -10.000
88.120 0.304 2.532 -10.000
88.319 0.304 2.536 -10.000
88.519 0.309 2.538 -10.000
88.719 0.308 2.539 -10.000
88.920 0.309 2.543 -10.000
89.120 0.308 2.539 -10.000
89.319 0.308 2.548 -10.000
89.519 0.309 2.547 -10.000
89.719 0.308 2.548 -10.000
89.920 0.313 2.549 -10.000
90.120 0.313 2.548 -10.000
90.319 0.314 2.549 -10.000
90.519 0.313 2.557 -10.000
90.719 0.313 2.554 -10.000
90.920 0.313 2.557 -10.000
91.120 0.314 2.558 -10.000
91.319 0.313 2.559 -10.000
91.519 0.318 2.561 -10.000
91.719 0.318 2.559 -10.000
91.920 0.318 2.560 -10.000
92.120 0.318 2.565 -10.000
92.319 0.319 2.565 -10.000
92.519 0.318 2.566 -10.000
92.719 0.318 2.571 -10.000
92.920 0.323 2.567 -10.000
93.120 0.323 2.572 -10.000
93.319 0.323 2.573 -10.000
93.519 0.323 2.576 -10.000
93.719 0.323 2.575 -10.000
93.920 0.323 2.575 -10.000
94.120 0.323 2.581 -10.000
94.319 0.328 2.578 -10.000
94.519 0.329 2.582 -10.000
94.719 0.328 2.583 -10.000
94.920 0.328 2.584 -10.000
95.120 0.327 2.583 -10.000
95.319 0.328 2.588 -10.000
95.519 0.328 2.587 -10.000
95.719 0.328 2.588 -10.000
95.920 0.333 2.591 -10.000
96.120 0.332 2.591 -10.000
96.319 0.332 2.594 -10.000
96.519 0.332 2.595 -10.000
96.719 0.332 2.596 -10.000
96.920 0.332 2.597 -10.000
97.120 0.333 2.595 -10.000
97.319 0.337 2.600 -10.000
97.519 0.337 2.599 -10.000
97.719 0.337 2.603 -10.000
97.920 0.337 2.601 -10.000
98.120 0.337 2.605 -10.000
98.319 0.337 2.607 -10.000
98.519 0.338 2.609 -10.000
98.719 0.342 2.608 -10.000
98.920 0.342 2.611 -10.000
99.120 0.342 2.612 -10.000
99.319 0.342 2.612 -10.000
99.519 0.342 2.610 -10.000
99.719 0.342 2.613 -10.000
99.920 0.342 2.612 -10.000
100.120 0.342 2.612 -10.000
100.319 0.347 2.613 -10.000
100.519 0.348 2.616 -10.000
100.719 0.347 2.617 -10.000
100.920 0.347 2.623 -10.000
101.120 0.347 2.621 -10.000
101.319 0.346 2.619 -10.000
101.519 0.347 2.624 -10.000
101.719 0.352 2.627 -10.000
101.920 0.352 2.626 -10.000
102.120 0.352 2.628 -10.000
102.319 0.352 2.628 -10.000
102.519 0.352 2.626 -10.000
102.719 0.352 2.629 -10.000
102.920 0.352 2.626 -10.000
103.120 0.357 2.630 -10.000
103.319 0.357 2.631 -10.000
103.519 0.357 2.631 -10.000
103.719 0.356 2.631 -10.000
103.920 0.357 2.634 -10.000
104.120 0.357 2.634 -10.000
104.319 0.357 2.639 -10.000
104.519 0.357 2.637 -10.000
104.719 0.362 2.637 -10.000
104.920 0.362 2.639 -10.000
105.120 0.361 2.638 -10.000
105.319 0.362 2.641 -10.000
105.519 0.361 2.646 -10.000
105.719 0.361 2.641 -10.000
105.920 0.361 2.642 -10.000
106.120 0.366 2.647 -10.000
106.319 0.367 2.648 -10.000
106.519 0.366 2.645 -10.000
106.719 0.367 2.649 -10.000
106.919 0.367 2.647 -10.000
107.120 0.367 2.648 -10.000
107.319 0.366 2.649 -10.000
107.519 0.371 2.651 -10.000
107.719 0.371 2.652 -10.000
107.920 0.372 2.656 -10.000
108.120 0.371 2.653 -10.000
108.319 0.371 2.656 -10.000
108.519 0.371 2.655 -10.000
108.719 0.371 2.656 -10.000
108.920 0.371 2.657 -10.000
109.120 0.376 2.657 -10.000
109.319 0.376 2.659 -10.000
109.519 0.376 2.658 -10.000
109.719 0.376 2.663 -10.000
109.920 0.377 2.661 -10.000
110.120 0.376 2.664 -10.000
110.319 0.376 2.664 -10.000
110.519 0.381 2.665 -10.000
110.719 0.381 2.665 -10.000
110.920 0.381 2.663 -10.000
111.120 0.381 2.668 -10.000
111.319 0.381 2.664 -10.000
111.519 0.381 2.667 -10.000
111.719 0.381 2.672 -10.000
111.920 0.386 2.668 -10.000
112.120 0.386 2.671 -10.000
112.319 0.386 2.669 -10.000
112.519 0.386 2.674 -10.000
112.719 0.386 2.670 -10.000
112.920 0.386 2.673 -10.000
113.120 0.386 2.671 -10.000
113.319 0.386 2.672 -10.000
113.519 0.391 2.676 -10.000
113.719 0.391 2.676 -10.000
113.920 0.391 2.678 -10.000
114.120 0.391 2.676 -10.000
114.319 0.391 2.678 -10.000
114.519 0.391 2.680 -10.000
114.719 0.391 2.678 -10.000
114.920 0.396 2.678 -10.000
115.120 0.396 2.682 -10.000
115.319 0.396 2.681 -10.000
115.519 0.396 2.684 -10.000
115.719 0.396 2.683 -10.000
115.920 0.396 2.683 -10.000
116.120 0.395 2.686 -10.000
116.319 0.401 2.688 -10.000
116.519 0.401 2.684 -10.000
116.719 0.401 2.684 -10.000
116.920 0.401 2.685 -10.000
117.120 0.401 2.687 -10.000
117.319 0.401 2.687 -10.000
117.519 0.400 2.685 -10.000
117.719 0.401 2.688 -10.000
117.920 0.406 2.692 -10.000
118.120 0.405 2.693 -10.000
118.319 0.406 2.690 -10.000
118.519 0.405 2.694 -10.000
118.719 0.405 2.691 -10.000
118.920 0.406 2.697 -10.000
119.120 0.406 2.692 -10.000
119.319 0.410 2.696 -10.000
119.519 0.410 2.694 -10.000
119.719 0.410 2.698 -10.000
119.920 0.410 2.698 -10.000
120.120 0.411 2.695 -10.000
120.319 0.411 2.696 -10.000
120.519 0.410 2.696 -10.000
120.719 0.415 2.697 -10.000
120.920 0.415 2.699 -10.000
121.120 0.415 2.701 -10.000
121.319 0.415 2.699 -10.000
121.519 0.416 2.703 -10.000
121.719 0.415 2.699 -10.000
121.920 0.415 2.701 -10.000
122.120 0.416 2.703 -10.000
122.319 0.420 2.703 -10.000
122.519 0.420 2.702 -10.000
122.719 0.420 2.707 -10.000
122.920 0.420 2.709 -10.000
123.120 0.420 2.707 -10.000
123.319 0.420 2.703 -10.000
123.519 0.420 2.710 -10.000
123.719 0.425 2.710 -10.000
123.920 0.425 2.706 -10.000
124.120 0.425 2.704 -10.000
124.319 0.425 2.710 -10.000
124.519 0.425 2.709 -10.000
124.719 0.425 2.710 -10.000
124.920 0.425 2.712 -10.000
125.120 0.430 2.712 -10.000
125.319 0.430 2.711 -10.000
125.519 0.430 2.712 -10.000
125.719 0.430 2.713 -10.000
125.920 0.430 2.713 -10.000
126.120 0.430 2.712 -10.000
126.319 0.430 2.715 -10.000
126.519 0.430 2.711 -10.000
126.719 0.435 2.711 -10.000
126.920 0.435 2.711 -10.000
127.120 0.434 2.717 -10.000
127.319 0.435 2.719 -10.000
127.519 0.434 2.719 -10.000
127.719 0.435 2.716 -10.000
127.920 0.435 2.716 -10.000
128.120 0.440 2.717 -10.000
128.319 0.440 2.720 -10.000
128.519 0.440 2.719 -10.000
128.719 0.440 2.716 -10.000
128.920 0.440 2.720 -10.000
129.120 0.440 2.723 -10.000
129.319 0.440 2.720 -10.000
129.519 0.445 2.718 -10.000
129.719 0.445 2.722 -10.000
129.920 0.445 2.720 -10.000
130.120 0.445 2.721 -10.000
130.319 0.444 2.725 -10.000
130.519 0.444 2.720 -10.000
130.719 0.445 2.720 -10.000
130.920 0.445 2.722 -10.000
131.120 0.449 2.723 -10.000
131.319 0.449 2.724 -10.000
131.519 0.449 2.726 -10.000
131.719 0.450 2.722 -10.000
131.920 0.449 2.723 -10.000
132.120 0.450 2.730 -10.000
132.319 0.449 2.726 -10.000
132.519 0.454 2.728 -10.000
132.719 0.454 2.729 -10.000
132.920 0.454 2.728 -10.000
133.120 0.454 2.727 -10.000
133.319 0.455 2.726 -10.000
133.519 0.454 2.726 -10.000
133.719 0.454 2.732 -10.000
133.920 0.459 2.731 -10.000
134.120 0.459 2.732 -10.000
134.319 0.459 2.733 -10.000
134.519 0.459 2.732 -10.000
134.719 0.459 2.732 -10.000
134.920 0.459 2.729 -10.000
135.120 0.460 2.731 -10.000
135.319 0.459 2.733 -10.000
135.519 0.464 2.732 -10.000
135.719 0.464 2.730 -10.000
135.920 0.464 2.733 -10.000
136.120 0.464 2.732 -10.000
136.319 0.464 2.733 -10.000
136.519 0.464 2.735 -10.000
136.719 0.464 2.734 -10.000
136.920 0.469 2.735 -10.000
137.120 0.469 2.733 -10.000
137.319 0.469 2.736 -10.000
137.519 0.469 2.739 -10.000
137.719 0.469 2.737 -10.000
137.920 0.469 2.737 -10.000
138.120 0.469 2.741 -10.000
138.319 0.474 2.737 -10.000
138.519 0.474 2.739 -10.000
138.719 0.473 2.740 -10.000
138.920 0.474 2.737 -10.000
139.120 0.474 2.737 -10.000
139.319 0.474 2.737 -10.000
139.519 0.474 2.740 -10.000
139.719 0.474 2.744 -10.000
139.920 0.479 2.742 -10.000
140.120 0.479 2.742 -10.000
140.319 0.479 2.744 -10.000
140.519 0.479 2.745 -10.000
140.719 0.479 2.746 -10.000
140.920 0.479 2.745 -10.000
141.120 0.479 2.744 -10.000
141.319 0.484 2.743 -10.000
141.519 0.484 2.743 -10.000
141.719 0.484 2.747 -10.000
141.920 0.484 2.747 -10.000
142.120 0.484 2.747 -10.000
142.319 0.484 2.746 -10.000
142.519 0.484 2.746 -10.000
142.719 0.489 2.750 -10.000
142.920 0.489 2.747 -10.000
143.120 0.489 2.746 -10.000
143.319 0.489 2.749 -10.000
143.519 0.489 2.744 -10.000
143.719 0.489 2.750 -10.000
143.920 0.489 2.745 -10.000
144.120 0.489 2.746 -10.000
144.319 0.494 2.749 -10.000
144.519 0.495 2.749 -10.000
144.719 0.494 2.748 -10.000
144.920 0.494 2.750 -10.000
145.120 0.494 2.749 -10.000
145.319 0.494 2.747 -10.000
145.519 0.494 2.752 -10.000
145.719 0.499 2.751 -10.000
145.920 0.499 2.748 -10.000
146.120 0.499 2.747 -10.000
146.319 0.499 2.752 -10.000
146.519 0.499 2.750 -10.000
146.719 0.499 2.750 -10.000
146.920 0.499 2.753 -10.000
147.120 0.504 2.754 -10.000
147.319 0.504 2.752 -10.000
147.519 0.504 2.750 -10.000
147.719 0.504 2.755 -10.000
147.920 0.504 2.756 -10.000
148.120 0.504 2.751 -10.000
148.319 0.504 2.751 -10.000
148.519 0.504 2.756 -10.000
148.719 0.508 2.752 -10.000
148.920 0.509 2.754 -10.000
149.120 0.509 2.753 -10.000
149.319 0.508 2.754 -10.000
149.519 0.508 2.755 -10.000
149.719 0.509 2.758 -10.000
149.920 0.508 2.757 -10.000
150.120 0.513 2.755 -10.000
150.319 0.513 2.755 -10.000
150.519 0.513 2.757 -10.000
150.719 0.514 2.753 -10.000
150.920 0.513 2.759 -10.000
151.120 0.514 2.755 -10.000
151.319 0.513 2.758 -10.000
151.519 0.518 2.755 -10.000
151.719 0.518 2.760 -10.000
151.920 0.519 2.756 -10.000
152.120 0.518 2.758 -10.000
152.319 0.518 2.757 -10.000
152.519 0.518 2.760 -10.000
152.719 0.518 2.757 -10.000
152.920 0.523 2.757 -10.000
153.120 0.523 2.762 -10.000
153.319 0.524 2.762 -10.000
153.519 0.524 2.758 -10.000
153.719 0.523 2.762 -10.000
153.920 0.524 2.760 -10.000
154.120 0.523 2.763 -10.000
154.319 0.523 2.763 -10.000
154.519 0.528 2.762 -10.000
154.719 0.528 2.763 -10.000
154.920 0.528 2.764 -10.000
155.120 0.528 2.758 -10.000
155.319 0.528 2.760 -10.000
155.519 0.528 2.763 -10.000
155.719 0.528 2.765 -10.000
155.920 0.533 2.761 -10.000
156.120 0.533 2.764 -10.000
156.319 0.533 2.762 -10.000
156.519 0.533 2.763 -10.000
156.719 0.533 2.761 -10.000
156.920 0.533 2.766 -10.000
157.120 0.532 2.766 -10.000
157.319 0.538 2.764 -10.000
157.519 0.538 2.762 -10.000
157.719 0.538 2.763 -10.000
157.920 0.537 2.763 -10.000
158.120 0.537 2.764 -10.000
158.319 0.538 2.764 -10.000
158.519 0.538 2.767 -10.000
158.719 0.538 2.765 -10.000
158.920 0.542 2.767 -10.000
159.120 0.543 2.764 -10.000
159.319 0.543 2.768 -10.000
159.519 0.543 2.770 -10.000
159.719 0.542 2.768 -10.000
159.920 0.543 2.768 -10.000
160.120 0.543 2.763 -10.000
160.319 0.548 2.770 -10.000
160.519 0.548 2.768 -10.000
160.719 0.547 2.770 -10.000
160.920 0.548 2.772 -10.000
161.120 0.548 2.768 -10.000
161.319 0.547 2.767 -10.000
161.519 0.548 2.771 -10.000
161.719 0.548 2.768 -10.000
161.920 0.552 2.770 -10.000
162.120 0.552 2.771 -10.000
162.319 0.552 2.768 -10.000
162.519 0.552 2.772 -10.000
162.719 0.552 2.772 -10.000
162.920 0.552 2.771 -10.000
163.120 0.552 2.767 -10.000
163.319 0.557 2.773 -10.000
163.519 0.557 2.768 -10.000
163.719 0.557 2.769 -10.000
163.920 0.557 2.768 -10.000
164.120 0.557 2.771 -10.000
164.319 0.557 2.772 -10.000
164.519 0.557 2.775 -10.000
164.719 0.562 2.772 -10.000
164.920 0.562 2.773 -10.000
165.120 0.562 2.773 -10.000
165.319 0.562 2.771 -10.000
165.519 0.562 2.773 -10.000
165.719 0.562 2.772 -10.000
165.920 0.562 2.770 -10.000
166.120 0.564 2.773 -10.000
166.319 0.567 2.771 -10.000
166.519 0.567 2.770 -10.000
166.719 0.567 2.769 -10.000
166.920 0.567 2.771 -10.000
167.120 0.567 2.769 -10.000
167.319 0.567 2.773 -10.000
167.519 0.567 2.773 -10.000
167.719 0.572 2.771 -10.000
167.920 0.571 2.775 -10.000
168.120 0.572 2.770 -10.000
168.319 0.572 2.775 -10.000
168.519 0.572 2.775 -10.000
168.719 0.572 2.774 -10.000
168.920 0.572 2.772 -10.000
169.120 0.577 2.774 -10.000
169.319 0.576 2.774 -10.000
169.519 0.577 2.775 -10.000
169.719 0.577 2.773 -10.000
169.920 0.577 2.773 -10.000
170.120 0.577 2.776 -10.000
170.319 0.577 2.775 -10.000
170.519 0.582 2.779 -10.000
170.719 0.581 2.774 -10.000
170.920 0.582 2.777 -10.000
171.120 0.582 2.777 -10.000
171.319 0.582 2.774 -10.000
171.519 0.582 2.777 -10.000
171.719 0.582 2.777 -10.000
171.920 0.582 2.775 -10.000
172.120 0.587 2.777 -10.000
172.319 0.586 2.776 -10.000
172.519 0.586 2.775 -10.000
172.719 0.586 2.775 -10.000
172.920 0.586 2.778 -10.000
173.120 0.586 2.774 -10.000
173.319 0.587 2.776 -10.000
173.519 0.592 2.778 -10.000
173.719 0.591 2.777 -10.000
173.920 0.591 2.774 -10.000
174.120 0.591 2.776 -10.000
174.319 0.591 2.780 -10.000
174.519 0.592 2.777 -10.000
174.719 0.592 2.775 -10.000
174.920 0.597 2.778 -10.000
175.120 0.596 2.776 -10.000
175.319 0.596 2.779 -10.000
175.519 0.597 2.777 -10.000
175.719 0.596 2.778 -10.000
175.920 0.596 2.776 -10.000
176.120 0.596 2.777 -10.000
176.319 0.596 2.778 -10.000
176.519 0.601 2.775 -10.000
176.719 0.601 2.781 -10.000
176.920 0.601 2.778 -10.000
177.120 0.601 2.780 -10.000
177.319 0.601 2.779 -10.000
177.519 0.601 2.781 -10.000
177.719 0.601 2.779 -10.000
177.920 0.606 2.778 -10.000
178.120 0.606 2.780 -10.000
178.319 0.606 2.781 -10.000
178.519 0.606 2.780 -10.000
178.719 0.606 2.779 -10.000
178.920 0.606 2.781 -10.000
179.120 0.606 2.780 -10.000
179.319 0.611 2.781 -10.000
179.519 0.611 2.779 -10.000
179.719 0.610 2.780 -10.000
179.920 0.611 2.783 -10.000
180.120 0.610 2.782 -10.000
180.319 0.610 2.782 -10.000
180.519 0.610 2.783 -10.000
180.719 0.611 2.780 -10.000
180.920 0.616 2.786 -10.000
181.120 0.615 2.782 -10.000
181.319 0.616 2.782 -10.000
181.519 0.616 2.780 -10.000
181.719 0.615 2.784 -10.000
181.920 0.616 2.782 -10.000
182.120 0.615 2.784 -10.000
182.319 0.620 2.785 -10.000
182.519 0.620 2.784 -10.000
182.719 0.620 2.784 -10.000
182.920 0.620 2.781 -10.000
183.120 0.621 2.783 -10.000
183.319 0.620 2.784 -10.000
183.519 0.621 2.781 -10.000
183.719 0.623 2.781 -10.000
183.920 0.625 2.785 -10.000
184.120 0.625 2.786 -10.000
184.319 0.625 2.784 -10.000
184.519 0.625 2.788 -10.000
184.719 0.625 2.785 -10.000
184.920 0.625 2.787 -10.000
185.120 0.625 2.787 -10.000
185.319 0.630 2.785 -10.000
185.519 0.630 2.786 -10.000
185.719 0.630 2.787 -10.000
185.920 0.630 2.782 -10.000
186.120 0.630 2.787 -10.000
186.319 0.630 2.783 -10.000
186.519 0.630 2.784 -10.000
186.719 0.635 2.783 -10.000
186.920 0.635 2.787 -10.000
187.120 0.635 2.782 -10.000
187.319 0.635 2.787 -10.000
187.519 0.635 2.782 -10.000
187.719 0.635 2.790 -10.000
187.920 0.635 2.783 -10.000
188.120 0.640 2.783 -10.000
188.319 0.640 2.783 -10.000
188.519 0.640 2.788 -10.000
188.719 0.640 2.790 -10.000
188.920 0.640 2.787 -10.000
189.120 0.640 2.787 -10.000
189.319 0.640 2.783 -10.000
189.519 0.640 2.785 -10.000
189.719 0.644 2.783 -10.000
189.920 0.644 2.787 -10.000
190.120 0.644 2.782 -10.000
190.319 0.644 2.784 -10.000
190.519 0.644 2.784 -10.000
190.719 0.644 2.786 -10.000
190.919 0.644 2.783 -10.000
191.120 0.648 2.787 -10.000
191.319 0.649 2.791 -10.000
191.519 0.648 2.791 -10.000
191.719 0.649 2.787 -10.000
191.919 0.649 2.786 -10.000
192.120 0.649 2.785 -10.000
192.319 0.648 2.784 -10.000
192.519 0.654 2.790 -10.000
192.719 0.654 2.788 -10.000
192.919 0.654 2.786 -10.000
193.120 0.654 2.786 -10.000
193.319 0.654 2.786 -10.000
193.519 0.653 2.789 -10.000
193.719 0.654 2.787 -10.000
193.919 0.654 2.790 -10.000
194.120 0.658 2.786 -10.000
194.319 0.659 2.788 -10.000
194.519 0.658 2.789 -10.000
194.719 0.659 2.785 -10.000
194.919 0.658 2.789 -10.000
195.120 0.658 2.788 -10.000
195.319 0.659 2.788 -10.000
195.519 0.663 2.786 -10.000
195.719 0.664 2.788 -10.000
195.919 0.663 2.790 -10.000
196.120 0.664 2.785 -10.000
196.319 0.664 2.786 -10.000
196.519 0.663 2.787 -10.000
196.719 0.663 2.790 -10.000
196.919 0.668 2.791 -10.000
197.120 0.668 2.788 -10.000
197.319 0.668 2.786 -10.000
197.519 0.668 2.789 -10.000
197.719 0.668 2.786 -10.000
197.919 0.668 2.790 -10.000
198.120 0.668 2.792 -10.000
198.319 0.668 2.789 -10.000
198.519 0.673 2.794 -10.000
198.719 0.673 2.791 -10.000
198.919 0.673 2.789 -10.000
199.120 0.673 2.792 -10.000
199.319 0.674 2.787 -10.000
199.519 0.673 2.792 -10.000
199.719 0.673 2.789 -10.000
199.919 0.678 2.791 -10.000
200.120 0.678 2.789 -10.000
200.319 0.678 2.791 -10.000
200.519 0.678 2.795 -10.000
200.719 0.678 2.795 -10.000
200.920 0.678 2.790 -10.000
201.120 0.678 2.792 -10.000
201.319 0.683 2.792 -10.000
201.519 0.683 2.788 -10.000
201.719 0.683 2.795 -10.000
201.919 0.682 2.789 -10.000
202.120 0.683 2.790 -10.000
202.319 0.683 2.796 -10.000
202.519 0.683 2.796 -10.000
202.719 0.683 2.788 -10.000
202.919 0.687 2.791 -10.000
203.120 0.687 2.795 -10.000
203.319 0.688 2.792 -10.000
203.519 0.688 2.792 -10.000
203.719 0.688 2.791 -10.000
203.919 0.688 2.791 -10.000
204.120 0.687 2.789 -10.000
204.319 0.693 2.790 -10.000
204.519 0.693 2.795 -10.000
204.719 0.692 2.793 -10.000
204.919 0.692 2.789 -10.000
205.120 0.693 2.790 -10.000
205.319 0.693 2.790 -10.000
205.519 0.692 2.791 -10.000
205.719 0.698 2.794 -10.000
205.919 0.697 2.793 -10.000
206.120 0.697 2.793 -10.000
206.319 0.697 2.795 -10.000
206.519 0.697 2.791 -10.000
206.719 0.698 2.792 -10.000
206.919 0.697 2.793 -10.000
207.120 0.697 2.791 -10.000
207.319 0.702 2.790 -10.000
207.519 0.702 2.795 -10.000
207.719 0.702 2.790 -10.000
207.920 0.702 2.796 -10.000
208.120 0.702 2.789 -10.000
208.319 0.702 2.789 -10.000
208.519 0.702 2.796 -10.000
208.719 0.707 2.789 -10.000
208.920 0.707 2.792 -10.000
209.120 0.707 2.794 -10.000
209.319 0.707 2.795 -10.000
209.519 0.707 2.794 -10.000
209.719 0.706 2.794 -10.000
209.919 0.706 2.790 -10.000
210.120 0.712 2.789 -10.000
210.319 0.712 2.790 -10.000
210.519 0.712 2.795 -10.000
210.719 0.712 2.792 -10.000
210.919 0.712 2.790 -10.000
211.120 0.712 2.789 -10.000
211.319 0.712 2.791 -10.000
211.519 0.711 2.792 -10.000
211.719 0.716 2.794 -10.000
211.919 0.717 2.792 -10.000
212.120 0.717 2.794 -10.000
212.319 0.717 2.795 -10.000
212.519 0.716 2.790 -10.000
212.719 0.717 2.797 -10.000
212.919 0.717 2.796 -10.000
213.120 0.722 2.792 -10.000
213.319 0.722 2.792 -10.000
213.519 0.722 2.791 -10.000
213.719 0.722 2.791 -10.000
213.919 0.722 2.795 -10.000
214.120 0.722 2.794 -10.000
214.319 0.722 2.792 -10.000
214.519 0.726 2.795 -10.000
214.719 0.726 2.794 -10.000
214.919 0.726 2.793 -10.000
215.120 0.726 2.796 -10.000
215.319 0.727 2.791 -10.000
215.519 0.726 2.792 -10.000
215.719 0.727 2.794 -10.000
215.919 0.727 2.791 -10.000
216.120 0.732 2.795 -10.000
216.319 0.731 2.798 -10.000
216.519 0.731 2.793 -10.000
216.719 0.732 2.798 -10.000
216.919 0.732 2.799 -10.000
217.120 0.732 2.793 -10.000
217.319 0.731 2.792 -10.000
217.519 0.735 2.793 -10.000
217.719 0.736 2.796 -10.000
217.919 0.736 2.795 -10.000
218.120 0.737 2.798 -10.000
218.319 0.736 2.794 -10.000
218.519 0.737 2.794 -10.000
218.719 0.736 2.798 -10.000
218.919 0.741 2.791 -10.000
219.120 0.741 2.797 -10.000
219.319 0.742 2.793 -10.000
219.519 0.741 2.799 -10.000
219.719 0.741 2.799 -10.000
219.919 0.741 2.794 -10.000
220.120 0.742 2.795 -10.000
220.319 0.741 2.793 -10.000
220.519 0.746 2.793 -10.000
220.719 0.746 2.796 -10.000
220.919 0.746 2.798 -10.000
221.120 0.746 2.796 -10.000
221.319 0.747 2.798 -10.000
221.519 0.746 2.791 -10.000
221.719 0.746 2.794 -10.000
221.919 0.751 2.799 -10.000
222.120 0.751 2.793 -10.000
222.319 0.752 2.799 -10.000
222.519 0.751 2.795 -10.000
222.719 0.752 2.797 -10.000
222.919 0.751 2.799 -10.000
223.120 0.751 2.791 -10.000
223.319 0.755 2.793 -10.000
223.519 0.756 2.797 -10.000
223.719 0.756 2.793 -10.000
223.919 0.755 2.794 -10.000
224.120 0.756 2.792 -10.000
224.319 0.756 2.795 -10.000
224.519 0.756 2.797 -10.000
224.719 0.756 2.794 -10.000
224.919 0.760 2.796 -10.000
225.120 0.760 2.791 -10.000
225.319 0.761 2.798 -10.000
225.519 0.760 2.798 -10.000
225.719 0.760 2.791 -10.000
225.919 0.761 2.793 -10.000
226.120 0.760 2.794 -10.000
226.319 0.765 2.798 -10.000
226.519 0.765 2.793 -10.000
226.719 0.765 2.793 -10.000
226.919 0.765 2.796 -10.000
227.120 0.766 2.794 -10.000
227.319 0.765 2.796 -10.000
227.519 0.766 2.794 -10.000
227.719 0.771 2.796 -10.000
227.919 0.770 2.794 -10.000
228.120 0.770 2.792 -10.000
228.319 0.770 2.799 -10.000
228.519 0.770 2.799 -10.000
228.719 0.771 2.795 -10.000
228.919 0.770 2.798 -10.000
229.120 0.770 2.792 -10.000
229.319 0.775 2.794 -10.000
229.519 0.775 2.793 -10.000
229.719 0.775 2.798 -10.000
229.919 0.775 2.795 -10.000
230.120 0.775 2.798 -10.000
230.319 0.775 2.796 -10.000
230.519 0.775 2.794 -10.000
230.719 0.780 2.795 -10.000
230.919 0.780 2.793 -10.000
231.120 0.780 2.794 -10.000
231.319 0.780 2.799 -10.000
231.519 0.781 2.797 -10.000
231.719 0.780 2.796 -10.000
231.920 0.781 2.797 -10.000
232.120 0.784 2.794 -10.000
232.319 0.785 2.794 -10.000
232.519 0.785 2.798 -10.000
232.720 0.785 2.799 -10.000
232.919 0.785 2.793 -10.000
233.120 0.785 2.800 -10.000
233.319 0.785 2.797 -10.000
233.519 0.785 2.799 -10.000
233.719 0.789 2.800 -10.000
233.919 0.790 2.795 -10.000
234.120 0.790 2.795 -10.000
234.319 0.789 2.794 -10.000
234.519 0.789 2.797 -10.000
234.720 0.789 2.795 -10.000
234.919 0.789 2.797 -10.000
235.120 0.795 2.794 -10.000
235.319 0.795 2.794 -10.000
235.519 0.794 2.801 -10.000
235.720 0.795 2.793 -10.000
235.919 0.795 2.796 -10.000
236.120 0.795 2.795 -10.000
236.319 0.794 2.797 -10.000
236.519 0.801 2.798 -10.000
236.720 0.800 2.798 -10.000
236.919 0.800 2.795 -10.000
237.120 0.801 2.798 -10.000
237.319 0.800 2.795 -10.000
237.519 0.801 2.798 -10.000
237.719 0.800 2.795 -10.000
237.919 0.800 2.793 -10.000
238.120 0.805 2.794 -10.000
238.319 0.805 2.794 -10.000
238.519 0.805 2.796 -10.000
238.720 0.805 2.801 -10.000
238.919 0.805 2.798 -10.000
239.120 0.805 2.795 -10.000
239.319 0.805 2.796 -10.000
239.519 0.810 2.795 -10.000
239.720 0.810 2.796 -10.000
239.919 0.810 2.800 -10.000
240.120 0.810 2.795 -10.000
240.319 0.810 2.796 -10.000
240.519 0.810 2.799 -10.000
240.720 0.810 2.795 -10.000
240.919 0.815 2.795 -10.000
241.120 0.816 2.799 -10.000
241.319 0.815 2.799 -10.000
241.519 0.815 2.795 -10.000
241.720 0.815 2.799 -10.000
241.919 0.815 2.793 -10.000
242.120 0.814 2.798 -10.000
242.319 0.815 2.795 -10.000
242.519 0.820 2.794 -10.000
242.720 0.820 2.793 -10.000
242.919 0.820 2.795 -10.000
243.120 0.820 2.797 -10.000
243.319 0.819 2.799 -10.000
243.519 0.820 2.798 -10.000
243.720 0.819 2.793 -10.000
243.919 0.824 2.798 -10.000
244.120 0.824 2.794 -10.000
244.319 0.824 2.800 -10.000
244.519 0.825 2.794 -10.000
244.720 0.825 2.798 -10.000
244.919 0.825 2.794 -10.000
245.120 0.825 2.803 -10.000
245.319 0.830 2.798 -10.000
245.519 0.829 2.794 -10.000
245.719 0.830 2.798 -10.000
245.919 0.829 2.793 -10.000
246.120 0.830 2.795 -10.000
246.319 0.830 2.800 -10.000
246.519 0.830 2.795 -10.000
246.720 0.830 2.793 -10.000
246.919 0.834 2.797 -10.000
247.120 0.834 2.795 -10.000
247.319 0.834 2.795 -10.000
247.519 0.834 2.797 -10.000
247.720 0.834 2.796 -10.000
247.919 0.834 2.799 -10.000
248.120 0.834 2.798 -10.000
248.319 0.839 2.799 -10.000
248.519 0.839 2.791 -10.000
248.720 0.839 2.793 -10.000
248.919 0.839 2.798 -10.000
249.120 0.839 2.799 -10.000
249.319 0.839 2.796 -10.000
249.519 0.839 2.799 -10.000
249.720 0.843 2.796 -10.000
249.919 0.844 2.795 -10.000
250.120 0.844 2.797 -10.000
250.319 0.843 2.800 -10.000
250.519 0.844 2.796 -10.000
250.720 0.844 2.794 -10.000
250.919 0.844 2.795 -10.000
251.120 0.848 2.796 -10.000
251.319 0.849 2.794 -10.000
251.519 0.848 2.795 -10.000
251.720 0.849 2.795 -10.000
251.919 0.849 2.795 -10.000
252.120 0.849 2.798 -10.000
252.319 0.849 2.798 -10.000
252.519 0.849 2.798 -10.000
252.720 0.854 2.793 -10.000
252.919 0.854 2.794 -10.000
253.120 0.854 2.797 -10.000
253.319 0.853 2.792 -10.000
253.519 0.854 2.798 -10.000
253.719 0.854 2.797 -10.000
253.919 0.853 2.797 -10.000
254.120 0.859 2.801 -10.000
254.319 0.858 2.795 -10.000
254.519 0.858 2.796 -10.000
254.720 0.859 2.794 -10.000
254.920 0.858 2.798 -10.000
255.120 0.859 2.798 -10.000
255.319 0.859 2.799 -10.000
255.519 0.862 2.794 -10.000
255.719 0.863 2.794 -10.000
255.919 0.863 2.795 -10.000
256.120 0.864 2.797 -10.000
256.319 0.864 2.794 -10.000
256.519 0.864 2.794 -10.000
256.719 0.863 2.793 -10.000
256.919 0.864 2.795 -10.000
257.120 0.869 2.800 -10.000
257.319 0.868 2.801 -10.000
257.519 0.868 2.800 -10.000
257.719 0.869 2.799 -10.000
257.919 0.868 2.796 -10.000
258.120 0.868 2.798 -10.000
258.319 0.869 2.795 -10.000
258.519 0.873 2.797 -10.000
258.719 0.873 2.793 -10.000
258.919 0.873 2.798 -10.000
259.120 0.874 2.800 -10.000
259.319 0.873 2.798 -10.000
259.519 0.873 2.796 -10.000
259.719 0.873 2.792 -10.000
259.919 0.873 2.798 -10.000
260.120 0.878 2.797 -10.000
260.319 0.878 2.800 -10.000
260.519 0.878 2.798 -10.000
260.720 0.878 2.792 -10.000
260.919 0.878 2.799 -10.000
261.120 0.879 2.799 -10.000
261.319 0.878 2.799 -10.000
261.519 0.883 2.794 -10.000
261.719 0.883 2.801 -10.000
261.919 0.883 2.795 -10.000
262.120 0.883 2.798 -10.000
262.319 0.883 2.798 -10.000
262.519 0.883 2.796 -10.000
262.719 0.883 2.797 -10.000
262.920 0.888 2.794 -10.000
263.120 0.888 2.794 -10.000
263.319 0.888 2.794 -10.000
263.519 0.888 2.798 -10.000
263.720 0.888 2.796 -10.000
263.919 0.888 2.797 -10.000
264.120 0.888 2.797 -10.000
264.319 0.893 2.796 -10.000
264.519 0.893 2.796 -10.000
264.720 0.893 2.793 -10.000
264.919 0.893 2.796 -10.000
265.120 0.893 2.795 -10.000
265.319 0.892 2.795 -10.000
265.519 0.893 2.797 -10.000
265.720 0.893 2.792 -10.000
265.919 0.898 2.793 -10.000
266.120 0.898 2.792 -10.000
266.319 0.898 2.793 -10.000
266.519 0.898 2.792 -10.000
266.720 0.898 2.799 -10.000
266.919 0.898 2.792 -10.000
267.120 0.897 2.795 -10.000
267.319 0.903 2.797 -10.000
267.519 0.902 2.796 -10.000
267.719 0.902 2.798 -10.000
267.919 0.902 2.794 -10.000
268.120 0.903 2.797 -10.000
268.319 0.902 2.796 -10.000
268.519 0.903 2.796 -10.000
268.720 0.908 2.798 -10.000
268.919 0.908 2.796 -10.000
269.120 0.907 2.799 -10.000
269.319 0.907 2.794 -10.000
269.519 0.907 2.793 -10.000
269.720 0.908 2.799 -10.000
269.919 0.908 2.795 -10.000
270.120 0.908 2.792 -10.000
270.319 0.913 2.793 -10.000
270.519 0.912 2.799 -10.000
270.720 0.912 2.793 -10.000
270.919 0.912 2.798 -10.000
271.120 0.912 2.793 -10.000
271.319 0.912 2.799 -10.000
271.519 0.912 2.797 -10.000
271.720 0.917 2.792 -10.000
271.919 0.917 2.799 -10.000
272.120 0.917 2.796 -10.000
272.319 0.917 2.799 -10.000
272.519 0.917 2.797 -10.000
272.720 0.917 2.799 -10.000
272.919 0.917 2.796 -10.000
273.120 0.922 2.798 -10.000
273.319 0.922 2.796 -10.000
273.519 0.922 2.797 -10.000
273.720 0.922 2.799 -10.000
273.919 0.921 2.797 -10.000
274.120 0.922 2.797 -10.000
274.319 0.922 2.795 -10.000
274.519 0.922 2.793 -10.000
274.719 0.927 2.798 -10.000
274.919 0.927 2.792 -10.000
275.120 0.927 2.792 -10.000
275.319 0.927 2.797 -10.000
275.519 0.927 2.797 -10.000
275.720 0.927 2.791 -10.000
275.919 0.927 2.792 -10.000
276.120 0.931 2.793 -10.000
276.319 0.932 2.792 -10.000
276.519 0.932 2.798 -10.000
276.719 0.932 2.791 -10.000
276.920 0.931 2.791 -10.000
277.120 0.931 2.793 -10.000
277.319 0.932 2.795 -10.000
277.519 0.936 2.797 -10.000
277.719 0.937 2.796 -10.000
277.919 0.937 2.794 -10.000
278.120 0.936 2.795 -10.000
278.319 0.937 2.793 -10.000
278.519 0.936 2.798 -10.000
278.719 0.937 2.796 -10.000
278.920 0.936 2.798 -10.000
279.120 0.941 2.792 -10.000
279.319 0.941 2.791 -10.000
279.519 0.941 2.793 -10.000
279.719 0.941 2.795 -10.000
279.919 0.942 2.793 -10.000
280.120 0.942 2.793 -10.000
280.319 0.941 2.794 -10.000
280.519 0.947 2.795 -10.000
280.719 0.946 2.792 -10.000
280.920 0.946 2.792 -10.000
281.120 0.947 2.792 -10.000
281.319 0.946 2.794 -10.000
281.519 0.947 2.796 -10.000
281.719 0.946 2.792 -10.000
281.920 0.951 2.794 -10.000
282.120 0.951 2.794 -10.000
282.319 0.951 2.796 -10.000
282.519 0.951 2.793 -10.000
282.720 0.951 2.794 -10.000
282.920 0.951 2.792 -10.000
283.120 0.951 2.796 -10.000
283.319 0.950 2.792 -10.000
283.519 0.956 2.790 -10.000
283.719 0.955 2.792 -10.000
283.919 0.956 2.796 -10.000
284.120 0.955 2.794 -10.000
284.319 0.955 2.795 -10.000
284.519 0.955 2.792 -10.000
284.719 0.955 2.796 -10.000
284.920 0.959 2.792 -10.000
285.120 0.960 2.794 -10.000
285.319 0.960 2.792 -10.000
285.519 0.960 2.791 -10.000
285.719 0.960 2.796 -10.000
285.920 0.960 2.792 -10.000
286.120 0.959 2.790 -10.000
286.319 0.965 2.791 -10.000
286.519 0.965 2.794 -10.000
286.719 0.965 2.791 -10.000
286.920 0.965 2.793 -10.000
287.120 0.965 2.795 -10.000
287.319 0.965 2.793 -10.000
287.519 0.965 2.794 -10.000
287.720 0.965 2.798 -10.000
287.920 0.970 2.792 -10.000
288.120 0.969 2.794 -10.000
288.319 0.969 2.795 -10.000
288.519 0.969 2.795 -10.000
288.719 0.970 2.797 -10.000
288.920 0.970 2.792 -10.000
289.120 0.970 2.795 -10.000
289.319 0.975 2.791 -10.000
289.519 0.975 2.792 -10.000
289.719 0.975 2.795 -10.000
289.920 0.975 2.795 -10.000
290.120 0.975 2.794 -10.000
290.319 0.975 2.794 -10.000
290.519 0.975 2.796 -10.000
290.719 0.979 2.795 -10.000
290.920 0.980 2.791 -10.000
291.120 0.979 2.794 -10.000
291.319 0.979 2.790 -10.000
291.519 0.980 2.793 -10.000
291.719 0.980 2.792 -10.000
291.920 0.979 2.792 -10.000
292.120 0.980 2.794 -10.000
292.319 0.984 2.796 -10.000
292.519 0.984 2.794 -10.000
292.719 0.984 2.792 -10.000
292.920 0.985 2.794 -10.000
293.127 0.985 2.792 -10.000
293.319 0.984 2.797 -10.000
293.519 0.985 2.792 -10.000
293.719 0.989 2.798 -10.000
293.920 0.990 2.799 -10.000
294.120 0.990 2.794 -10.000
294.319 0.990 2.794 -10.000
294.519 0.989 2.790 -10.000
294.720 0.989 2.791 -10.000
294.920 0.989 2.795 -10.000
295.120 0.994 2.797 -10.000
295.319 0.994 2.791 -10.000
295.519 0.994 2.790 -10.000
295.719 0.994 2.791 -10.000
295.920 0.994 2.792 -10.000
296.120 0.994 2.790 -10.000
296.319 0.994 2.790 -10.000
296.519 0.994 2.791 -10.000
296.719 0.999 2.794 -10.000
296.920 0.999 2.794 -10.000
297.120 0.998 2.793 -10.000
297.319 0.999 2.794 -10.000
297.519 0.999 2.795 -10.000
297.719 0.998 2.794 -10.000
297.920 0.998 2.790 -10.000
298.120 1.004 2.790 -10.000
298.319 1.004 2.793 -10.000
298.519 1.004 2.793 -10.000
298.719 1.003 2.789 -10.000
298.920 1.004 2.790 -10.000
299.120 1.003 2.788 -10.000
299.319 1.003 2.790 -10.000
299.519 1.008 2.794 -10.000
299.719 1.008 2.792 -10.000
299.920 1.008 2.790 -10.000
300.120 1.009 2.792 -10.000
300.319 1.008 2.788 -10.000
300.519 1.009 2.790 -10.000
300.719 1.008 2.793 -10.000
300.920 1.009 2.791 -10.000
301.120 1.013 2.794 -10.000
301.319 1.014 2.790 -10.000
301.519 1.013 2.791 -10.000
301.719 1.013 2.790 -10.000
301.920 1.013 2.793 -10.000
302.120 1.014 2.788 -10.000
302.319 1.013 2.789 -10.000
302.519 1.018 2.794 -10.000
302.719 1.017 2.792 -10.000
302.920 1.018 2.792 -10.000
303.120 1.018 2.790 -10.000
303.319 1.018 2.792 -10.000
303.519 1.018 2.795 -10.000
303.720 1.017 2.791 -10.000
303.920 1.023 2.793 -10.000
304.120 1.024 2.788 -10.000
304.319 1.023 2.794 -10.000
304.520 1.023 2.792 -10.000
304.719 1.024 2.793 -10.000
304.920 1.023 2.790 -10.000
305.120 1.024 2.788 -10.000
305.319 1.023 2.789 -10.000
305.519 1.028 2.791 -10.000
305.719 1.028 2.792 -10.000
305.920 1.028 2.794 -10.000
306.120 1.028 2.788 -10.000
306.319 1.028 2.791 -10.000
306.519 1.028 2.793 -10.000
306.719 1.028 2.791 -10.000
306.920 1.033 2.792 -10.000
307.120 1.033 2.793 -10.000
307.319 1.033 2.792 -10.000
307.519 1.034 2.790 -10.000
307.719 1.033 2.789 -10.000
307.920 1.034 2.791 -10.000
308.120 1.033 2.791 -10.000
308.319 1.037 2.789 -10.000
308.519 1.038 2.792 -10.000
308.719 1.038 2.788 -10.000
308.920 1.038 2.793 -10.000
309.120 1.038 2.787 -10.000
309.319 1.038 2.792 -10.000
309.519 1.038 2.790 -10.000
309.719 1.038 2.793 -10.000
309.920 1.043 2.793 -10.000
310.120 1.043 2.792 -10.000
310.319 1.043 2.792 -10.000
310.519 1.043 2.789 -10.000
310.719 1.043 2.790 -10.000
310.920 1.043 2.793 -10.000
311.120 1.044 2.789 -10.000
311.319 1.048 2.790 -10.000
311.519 1.048 2.790 -10.000
311.719 1.048 2.789 -10.000
311.920 1.048 2.789 -10.000
312.120 1.048 2.790 -10.000
312.319 1.048 2.792 -10.000
312.520 1.048 2.794 -10.000
312.719 1.053 2.795 -10.000
312.920 1.053 2.787 -10.000
313.120 1.052 2.789 -10.000
313.319 1.053 2.788 -10.000
313.519 1.053 2.793 -10.000
313.719 1.052 2.796 -10.000
313.920 1.053 2.787 -10.000
314.119 1.052 2.789 -10.000
314.319 1.058 2.790 -10.000
314.519 1.057 2.791 -10.000
314.719 1.057 2.793 -10.000
314.920 1.058 2.793 -10.000
315.120 1.057 2.787 -10.000
315.319 1.057 2.789 -10.000
315.520 1.058 2.788 -10.000
315.719 1.062 2.789 -10.000
315.920 1.062 2.794 -10.000
316.120 1.062 2.789 -10.000
316.319 1.063 2.790 -10.000
316.519 1.062 2.787 -10.000
316.719 1.063 2.788 -10.000
316.920 1.062 2.791 -10.000
317.120 1.066 2.792 -10.000
317.319 1.067 2.790 -10.000
317.519 1.067 2.792 -10.000
317.719 1.068 2.788 -10.000
317.920 1.067 2.787 -10.000
318.119 1.067 2.791 -10.000
318.319 1.067 2.787 -10.000
318.520 1.066 2.790 -10.000
318.719 1.072 2.790 -10.000
318.919 1.072 2.791 -10.000
319.120 1.072 2.786 -10.000
319.319 1.072 2.793 -10.000
319.519 1.072 2.791 -10.000
319.720 1.071 2.785 -10.000
319.920 1.072 2.789 -10.000
320.119 1.076 2.790 -10.000
320.319 1.077 2.794 -10.000
320.520 1.076 2.789 -10.000
320.719 1.077 2.788 -10.000
320.920 1.076 2.789 -10.000
321.119 1.077 2.791 -10.000
321.319 1.076 2.789 -10.000
321.520 1.081 2.787 -10.000
321.719 1.081 2.790 -10.000
321.920 1.081 2.791 -10.000
322.119 1.082 2.787 -10.000
322.319 1.081 2.788 -10.000
322.520 1.082 2.787 -10.000
322.719 1.082 2.786 -10.000
322.920 1.086 2.788 -10.000
323.120 1.086 2.788 -10.000
323.319 1.086 2.789 -10.000
323.519 1.086 2.788 -10.000
323.719 1.086 2.789 -10.000
323.920 1.086 2.787 -10.000
324.119 1.086 2.786 -10.000
324.319 1.086 2.789 -10.000
324.520 1.092 2.786 -10.000
324.719 1.091 2.791 -10.000
324.920 1.091 2.786 -10.000
325.119 1.091 2.788 -10.000
325.319 1.092 2.790 -10.000
325.520 1.092 2.791 -10.000
325.719 1.091 2.788 -10.000
325.920 1.097 2.787 -10.000
326.119 1.096 2.790 -10.000
326.319 1.096 2.791 -10.000
326.520 1.096 2.789 -10.000
326.719 1.096 2.788 -10.000
326.920 1.096 2.789 -10.000
327.119 1.096 2.791 -10.000
327.319 1.095 2.787 -10.000
327.520 1.101 2.789 -10.000
327.719 1.100 2.790 -10.000
327.920 1.101 2.784 -10.000
328.119 1.100 2.787 -10.000
328.319 1.101 2.790 -10.000
328.520 1.101 2.786 -10.000
328.719 1.100 2.787 -10.000
328.920 1.105 2.792 -10.000
329.119 1.106 2.787 -10.000
329.319 1.105 2.791 -10.000
329.520 1.105 2.789 -10.000
329.719 1.105 2.789 -10.000
329.920 1.106 2.788 -10.000
330.119 1.105 2.787 -10.000
330.319 1.112 2.793 -10.000
330.520 1.112 2.791 -10.000
330.719 1.111 2.786 -10.000
330.920 1.112 2.786 -10.000
331.119 1.112 2.792 -10.000
331.319 1.112 2.790 -10.000
331.520 1.112 2.787 -10.000
331.719 1.112 2.791 -10.000
331.920 1.116 2.789 -10.000
332.119 1.117 2.790 -10.000
332.319 1.116 2.788 -10.000
332.520 1.116 2.791 -10.000
332.719 1.117 2.787 -10.000
332.920 1.116 2.784 -10.000
333.119 1.117 2.786 -10.000
333.319 1.121 2.788 -10.000
333.520 1.122 2.789 -10.000
333.720 1.121 2.784 -10.000
333.920 1.121 2.788 -10.000
334.119 1.122 2.785 -10.000
334.319 1.122 2.787 -10.000
334.520 1.121 2.787 -10.000
334.719 1.126 2.785 -10.000
334.920 1.126 2.786 -10.000
335.119 1.126 2.785 -10.000
335.319 1.126 2.791 -10.000
335.520 1.126 2.787 -10.000
335.719 1.126 2.791 -10.000
335.920 1.126 2.788 -10.000
336.119 1.126 2.791 -10.000
336.319 1.131 2.787 -10.000
336.520 1.131 2.787 -10.000
336.719 1.132 2.786 -10.000
336.920 1.131 2.786 -10.000
337.119 1.131 2.789 -10.000
337.319 1.131 2.785 -10.000
337.520 1.131 2.789 -10.000
337.719 1.136 2.788 -10.000
337.920 1.136 2.785 -10.000
338.119 1.137 2.785 -10.000
338.319 1.136 2.789 -10.000
338.520 1.136 2.785 -10.000
338.719 1.136 2.786 -10.000
338.920 1.135 2.788 -10.000
339.119 1.141 2.789 -10.000
339.319 1.141 2.785 -10.000
339.520 1.141 2.785 -10.000
339.719 1.140 2.787 -10.000
339.920 1.141 2.788 -10.000
340.119 1.141 2.785 -10.000
340.319 1.142 2.789 -10.000
340.520 1.142 2.787 -10.000
340.719 1.145 2.788 -10.000
340.920 1.146 2.787 -10.000
341.119 1.146 2.790 -10.000
341.319 1.146 2.786 -10.000
341.520 1.145 2.788 -10.000
341.719 1.146 2.784 -10.000
341.920 1.145 2.784 -10.000
342.119 1.151 2.785 -10.000
342.319 1.151 2.784 -10.000
342.520 1.150 2.784 -10.000
342.719 1.150 2.783 -10.000
342.920 1.151 2.783 -10.000
343.119 1.151 2.785 -10.000
343.319 1.151 2.783 -10.000
343.520 1.155 2.786 -10.000
343.720 1.156 2.786 -10.000
343.920 1.155 2.785 -10.000
344.119 1.155 2.785 -10.000
344.319 1.156 2.787 -10.000
344.520 1.155 2.785 -10.000
344.719 1.155 2.783 -10.000
344.920 1.155 2.785 -10.000
345.119 1.160 2.787 -10.000
345.319 1.160 2.787 -10.000
345.520 1.160 2.783 -10.000
345.719 1.160 2.787 -10.000
345.920 1.160 2.785 -10.000
346.119 1.160 2.784 -10.000
346.319 1.160 2.785 -10.000
346.520 1.165 2.787 -10.000
346.719 1.165 2.788 -10.000
346.920 1.165 2.783 -10.000
347.119 1.165 2.788 -10.000
347.319 1.165 2.787 -10.000
347.520 1.165 2.787 -10.000
347.719 1.165 2.782 -10.000
347.920 1.171 2.782 -10.000
348.119 1.170 2.788 -10.000
348.319 1.170 2.785 -10.000
348.520 1.170 2.782 -10.000
348.719 1.169 2.784 -10.000
348.920 1.170 2.786 -10.000
349.119 1.170 2.783 -10.000
349.319 1.175 2.785 -10.000
349.520 1.175 2.785 -10.000
349.719 1.175 2.787 -10.000
349.920 1.175 2.785 -10.000
350.119 1.175 2.784 -10.000
350.319 1.175 2.787 -10.000
350.520 1.175 2.785 -10.000
350.719 1.175 2.783 -10.000
350.920 1.180 2.786 -10.000
351.119 1.180 2.788 -10.000
351.319 1.180 2.784 -10.000
351.520 1.180 2.784 -10.000
351.719 1.180 2.786 -10.000
351.920 1.179 2.786 -10.000
352.119 1.180 2.787 -10.000
352.319 1.184 2.782 -10.000
352.520 1.184 2.786 -10.000
352.719 1.184 2.782 -10.000
352.920 1.184 2.781 -10.000
353.119 1.185 2.787 -10.000
353.319 1.185 2.786 -10.000
353.520 1.185 2.785 -10.000
353.719 1.184 2.788 -10.000
353.920 1.190 2.784 -10.000
354.119 1.190 2.782 -10.000
354.319 1.189 2.785 -10.000
354.520 1.190 2.787 -10.000
354.719 1.190 2.784 -10.000
354.920 1.190 2.780 -10.000
355.119 1.190 2.783 -10.000
355.319 1.194 2.782 -10.000
355.520 1.194 2.784 -10.000
355.719 1.194 2.785 -10.000
355.920 1.195 2.781 -10.000
356.119 1.195 2.783 -10.000
356.319 1.194 2.785 -10.000
356.520 1.195 2.783 -10.000
356.719 1.199 2.785 -10.000
356.920 1.199 2.781 -10.000
357.119 1.199 2.785 -10.000
357.319 1.200 2.783 -10.000
357.520 1.200 2.782 -10.000
357.719 1.199 2.781 -10.000
357.920 1.200 2.782 -10.000
358.119 1.199 2.784 -10.000
358.319 1.204 2.785 -10.000
358.520 1.204 2.780 -10.000
358.719 1.205 2.783 -10.000
358.920 1.204 2.782 -10.000
359.119 1.204 2.782 -10.000
359.319 1.204 2.782 -10.000
359.520 1.204 2.782 -10.000
359.719 1.209 2.782 -10.000
359.920 1.209 2.782 -10.000
360.119 1.210 2.783 -10.000
360.319 1.209 2.782 -10.000
360.520 1.209 2.780 -10.000
360.719 1.209 2.782 -10.000
360.920 1.209 2.780 -10.000
361.119 1.214 2.783 -10.000
361.319 1.213 2.779 -10.000
361.520 1.214 2.783 -10.000
361.719 1.214 2.781 -10.000
361.920 1.214 2.782 -10.000
362.119 1.214 2.781 -10.000
362.319 1.214 2.782 -10.000
362.520 1.214 2.782 -10.000
362.719 1.219 2.784 -10.000
362.920 1.219 2.782 -10.000
363.119 1.219 2.785 -10.000
363.319 1.219 2.782 -10.000
363.520 1.219 2.780 -10.000
363.719 1.219 2.781 -10.000
363.920 1.219 2.779 -10.000
364.119 1.224 2.784 -10.000
364.319 1.224 2.783 -10.000
364.520 1.224 2.782 -10.000
364.719 1.224 2.779 -10.000
364.920 1.223 2.783 -10.000
365.120 1.224 2.780 -10.000
365.319 1.224 2.780 -10.000
365.519 1.229 2.782 -10.000
365.720 1.228 2.782 -10.000
365.920 1.229 2.782 -10.000
366.119 1.229 2.783 -10.000
366.319 1.229 2.778 -10.000
366.520 1.228 2.783 -10.000
366.719 1.229 2.780 -10.000
366.920 1.234 2.782 -10.000
367.119 1.233 2.784 -10.000
367.319 1.233 2.784 -10.000
367.520 1.233 2.783 -10.000
367.719 1.233 2.783 -10.000
367.920 1.233 2.786 -10.000
368.119 1.233 2.785 -10.000
368.319 1.234 2.780 -10.000
368.520 1.239 2.782 -10.000
368.719 1.238 2.783 -10.000
368.920 1.238 2.779 -10.000
369.119 1.238 2.780 -10.000
369.319 1.238 2.779 -10.000
369.520 1.238 2.783 -10.000
369.719 1.238 2.783 -10.000
369.920 1.244 2.783 -10.000
370.119 1.243 2.778 -10.000
370.319 1.243 2.783 -10.000
370.520 1.243 2.781 -10.000
370.719 1.242 2.782 -10.000
370.920 1.243 2.782 -10.000
371.119 1.243 2.781 -10.000
371.319 1.247 2.783 -10.000
371.520 1.248 2.779 -10.000
371.719 1.247 2.782 -10.000
371.920 1.248 2.783 -10.000
372.119 1.248 2.779 -10.000
372.319 1.248 2.781 -10.000
372.520 1.247 2.782 -10.000
372.719 1.247 2.780 -10.000
372.920 1.253 2.778 -10.000
373.119 1.252 2.782 -10.000
373.319 1.252 2.783 -10.000
373.520 1.253 2.779 -10.000
373.719 1.253 2.783 -10.000
373.920 1.253 2.778 -10.000
374.119 1.252 2.780 -10.000
374.319 1.257 2.779 -10.000
374.520 1.258 2.780 -10.000
374.719 1.258 2.777 -10.000
374.920 1.258 2.781 -10.000
375.119 1.258 2.781 -10.000
375.319 1.257 2.777 -10.000
375.520 1.258 2.782 -10.000
375.719 1.258 2.778 -10.000
375.920 1.263 2.777 -10.000
376.119 1.262 2.779 -10.000
376.319 1.263 2.778 -10.000
376.520 1.262 2.779 -10.000
376.719 1.263 2.782 -10.000
376.920 1.262 2.776 -10.000
377.119 1.262 2.778 -10.000
377.319 1.267 2.779 -10.000
377.520 1.268 2.780 -10.000
377.719 1.268 2.780 -10.000
377.920 1.268 2.781 -10.000
378.119 1.268 2.780 -10.000
378.319 1.268 2.776 -10.000
378.520 1.268 2.779 -10.000
378.719 1.272 2.775 -10.000
378.920 1.273 2.780 -10.000
379.119 1.273 2.778 -10.000
379.319 1.272 2.778 -10.000
379.520 1.272 2.775 -10.000
379.719 1.273 2.777 -10.000
379.920 1.272 2.780 -10.000
380.119 1.272 2.775 -10.000
380.319 1.278 2.780 -10.000
380.520 1.277 2.775 -10.000
380.719 1.277 2.777 -10.000
380.920 1.278 2.778 -10.000
381.119 1.278 2.778 -10.000
381.319 1.277 2.781 -10.000
381.520 1.277 2.776 -10.000
381.719 1.282 2.775 -10.000
381.920 1.282 2.781 -10.000
382.119 1.282 2.780 -10.000
382.319 1.282 2.781 -10.000
382.520 1.283 2.775 -10.000
382.719 1.282 2.778 -10.000
382.920 1.281 2.778 -10.000
383.119 1.288 2.775 -10.000
383.319 1.287 2.781 -10.000
383.520 1.287 2.774 -10.000
383.719 1.288 2.778 -10.000
383.920 1.288 2.780 -10.000
384.119 1.288 2.775 -10.000
384.319 1.287 2.776 -10.000
384.520 1.291 2.776 -10.000
384.719 1.291 2.779 -10.000
384.920 1.292 2.782 -10.000
385.119 1.292 2.779 -10.000
385.319 1.293 2.777 -10.000
385.520 1.291 2.779 -10.000
385.719 1.292 2.775 -10.000
385.920 1.291 2.779 -10.000
386.119 1.297 2.780 -10.000
386.319 1.297 2.777 -10.000
386.520 1.296 2.773 -10.000
386.719 1.297 2.778 -10.000
386.920 1.297 2.777 -10.000
387.119 1.297 2.780 -10.000
387.319 1.297 2.778 -10.000
387.520 1.301 2.775 -10.000
387.719 1.301 2.776 -10.000
387.920 1.302 2.779 -10.000
388.119 1.302 2.778 -10.000
388.319 1.301 2.778 -10.000
388.520 1.302 2.776 -10.000
388.719 1.302 2.774 -10.000
388.920 1.307 2.777 -10.000
389.119 1.306 2.775 -10.000
389.319 1.307 2.775 -10.000
389.520 1.306 2.778 -10.000
389.719 1.307 2.775 -10.000
389.920 1.307 2.776 -10.000
390.119 1.307 2.780 -10.000
390.319 1.307 2.779 -10.000
390.520 1.311 2.775 -10.000
390.719 1.311 2.778 -10.000
390.920 1.311 2.778 -10.000
391.119 1.311 2.774 -10.000
391.319 1.312 2.775 -10.000
391.520 1.311 2.773 -10.000
391.719 1.311 2.773 -10.000
391.920 1.315 2.775 -10.000
392.119 1.315 2.772 -10.000
392.319 1.316 2.775 -10.000
392.519 1.316 2.775 -10.000
392.720 1.316 2.775 -10.000
392.920 1.316 2.773 -10.000
393.119 1.316 2.778 -10.000
393.319 1.320 2.776 -10.000
393.520 1.321 2.776 -10.000
393.719 1.320 2.773 -10.000
393.920 1.321 2.775 -10.000
394.119 1.320 2.775 -10.000
394.319 1.321 2.772 -10.000
394.520 1.321 2.776 -10.000
394.720 1.321 2.774 -10.000
394.920 1.327 2.772 -10.000
395.119 1.326 2.775 -10.000
395.319 1.325 2.773 -10.000
395.520 1.326 2.770 -10.000
395.719 1.325 2.427 -10.000
395.920 1.326 0.003 -10.000
396.119 1.326 0.002 -10.000
396.319 1.327 0.001 -10.000
396.520 1.326 0.001 -10.000
396.719 1.326 0.001 -10.000
396.920 1.326 0.002 -10.000
397.119 1.327 0.002 -10.000
397.320 1.327 0.001 -10.000
397.519 1.326 0.001 -10.000
397.720 1.326 0.000 -10.000
397.920 1.326 0.002 -10.000
398.119 1.327 0.001 -10.000
398.319 1.326 0.001 -10.000
398.520 1.326 0.001 -10.000
398.719 1.326 0.001 -10.000
398.920 1.326 0.002 -10.000
399.119 1.326 0.002 -10.000
399.319 1.326 0.001 -10.000
399.520 1.326 0.001 -10.000
399.719 1.326 0.002 -10.000
399.920 1.327 0.001 -10.000
400.119 1.327 0.001 -10.000
400.319 1.326 0.002 -10.000
400.520 1.326 0.001 -10.000
400.719 1.327 0.001 -10.000
400.920 1.326 0.002 -10.000
401.119 1.327 0.001 -10.000