## input
Date 09/24/2009
Start Time 11:13:34
Material PEEK
Diameter (in) .505
Gauge Length (in) 2.52
Crosshead Speed (in/min) 0.1
Comments
*Analog data are recorded as voltages. Multiply by the appropriate scale factor to convert.
Time (s) Crosshead Position (in.) Load (lbs.) Extensometer (in.)
0.300000 500.000000 0.005000 <-- scale factors (unit per volt)
0.129 0.009 0.015 -10.000
0.329 0.009 0.015 -10.000
0.528 0.009 0.015 -10.000
0.728 0.009 0.015 -10.000
0.928 0.009 0.015 -10.000
1.128 0.009 0.015 -10.000
1.329 0.009 0.025 -10.000
1.528 0.009 0.040 -10.000
1.728 0.009 0.056 -10.000
1.928 0.009 0.070 -10.000
2.128 0.017 0.083 -10.000
2.329 0.017 0.095 -10.000
2.528 0.017 0.104 -10.000
2.728 0.016 0.111 -10.000
2.928 0.020 0.116 -10.000
3.128 0.020 0.125 -10.000
3.329 0.020 0.134 -10.000
3.528 0.020 0.141 -10.000
3.728 0.020 0.148 -10.000
3.928 0.024 0.156 -10.000
4.128 0.025 0.163 -10.000
4.329 0.025 0.171 -10.000
4.528 0.025 0.180 -10.000
4.728 0.029 0.186 -10.000
4.928 0.029 0.195 -10.000
5.128 0.029 0.203 -10.000
5.329 0.029 0.211 -10.000
5.528 0.035 0.218 -10.000
5.728 0.034 0.226 -10.000
5.928 0.035 0.234 -10.000
6.128 0.034 0.241 -10.000
6.329 0.034 0.249 -10.000
6.528 0.040 0.256 -10.000
6.728 0.039 0.263 -10.000
6.928 0.039 0.271 -10.000
7.128 0.039 0.278 -10.000
7.329 0.044 0.286 -10.000
7.528 0.044 0.293 -10.000
7.728 0.045 0.302 -10.000
7.928 0.044 0.310 -10.000
8.128 0.049 0.317 -10.000
8.329 0.049 0.326 -10.000
8.528 0.049 0.335 -10.000
8.728 0.049 0.346 -10.000
8.928 0.049 0.355 -10.000
9.128 0.054 0.365 -10.000
9.329 0.054 0.375 -10.000
9.528 0.054 0.383 -10.000
9.728 0.054 0.392 -10.000
9.928 0.059 0.402 -10.000
10.128 0.059 0.410 -10.000
10.329 0.059 0.420 -10.000
10.528 0.059 0.429 -10.000
10.728 0.058 0.437 -10.000
10.928 0.064 0.447 -10.000
11.128 0.064 0.456 -10.000
11.329 0.064 0.467 -10.000
11.528 0.064 0.476 -10.000
11.728 0.069 0.487 -10.000
11.928 0.068 0.498 -10.000
12.128 0.069 0.508 -10.000
12.329 0.069 0.519 -10.000
12.528 0.073 0.528 -10.000
12.728 0.074 0.539 -10.000
12.928 0.074 0.549 -10.000
13.128 0.073 0.560 -10.000
13.329 0.073 0.570 -10.000
13.528 0.078 0.582 -10.000
13.728 0.078 0.593 -10.000
13.928 0.078 0.606 -10.000
14.128 0.078 0.620 -10.000
14.329 0.083 0.635 -10.000
14.528 0.083 0.649 -10.000
14.728 0.082 0.664 -10.000
14.928 0.083 0.679 -10.000
15.128 0.083 0.693 -10.000
15.329 0.088 0.708 -10.000
15.528 0.088 0.722 -10.000
15.728 0.088 0.735 -10.000
15.928 0.088 0.748 -10.000
16.128 0.093 0.762 -10.000
16.329 0.093 0.777 -10.000
16.528 0.093 0.791 -10.000
16.728 0.093 0.806 -10.000
16.928 0.098 0.821 -10.000
17.128 0.098 0.836 -10.000
17.329 0.098 0.850 -10.000
17.528 0.098 0.865 -10.000
17.728 0.098 0.881 -10.000
17.928 0.103 0.897 -10.000
18.128 0.103 0.913 -10.000
18.329 0.103 0.927 -10.000
18.528 0.103 0.943 -10.000
18.728 0.108 0.958 -10.000
18.928 0.108 0.974 -10.000
19.128 0.107 0.989 -10.000
19.329 0.107 1.005 -10.000
19.528 0.108 1.021 -10.000
19.728 0.113 1.037 -10.000
19.928 0.113 1.053 -10.000
20.128 0.113 1.070 -10.000
20.329 0.113 1.087 -10.000
20.528 0.117 1.103 -10.000
20.728 0.117 1.120 -10.000
20.928 0.117 1.137 -10.000
21.128 0.117 1.153 -10.000
21.329 0.123 1.170 -10.000
21.528 0.122 1.186 -10.000
21.728 0.122 1.204 -10.000
21.928 0.123 1.221 -10.000
22.128 0.122 1.237 -10.000
22.329 0.127 1.254 -10.000
22.528 0.128 1.270 -10.000
22.728 0.127 1.287 -10.000
22.928 0.127 1.304 -10.000
23.128 0.132 1.320 -10.000
23.329 0.132 1.338 -10.000
23.528 0.132 1.355 -10.000
23.728 0.132 1.371 -10.000
23.928 0.132 1.388 -10.000
24.128 0.137 1.405 -10.000
24.329 0.137 1.423 -10.000
24.528 0.137 1.439 -10.000
24.728 0.137 1.456 -10.000
24.928 0.142 1.474 -10.000
25.128 0.142 1.490 -10.000
25.329 0.142 1.508 -10.000
25.528 0.142 1.524 -10.000
25.728 0.147 1.542 -10.000
25.928 0.146 1.558 -10.000
26.128 0.147 1.575 -10.000
26.329 0.147 1.592 -10.000
26.528 0.146 1.609 -10.000
26.728 0.152 1.626 -10.000
26.928 0.151 1.643 -10.000
27.128 0.151 1.660 -10.000
27.329 0.152 1.679 -10.000
27.528 0.157 1.695 -10.000
27.728 0.156 1.713 -10.000
27.928 0.156 1.730 -10.000
28.128 0.156 1.749 -10.000
28.329 0.156 1.766 -10.000
28.528 0.161 1.783 -10.000
28.728 0.162 1.801 -10.000
28.928 0.161 1.818 -10.000
29.128 0.161 1.835 -10.000
29.329 0.166 1.852 -10.000
29.528 0.166 1.869 -10.000
29.728 0.166 1.886 -10.000
29.928 0.166 1.903 -10.000
30.128 0.171 1.919 -10.000
30.329 0.172 1.937 -10.000
30.528 0.172 1.954 -10.000
30.728 0.171 1.971 -10.000
30.928 0.172 1.988 -10.000
31.128 0.176 2.006 -10.000
31.329 0.176 2.023 -10.000
31.528 0.176 2.040 -10.000
31.728 0.177 2.058 -10.000
31.928 0.181 2.075 -10.000
32.128 0.181 2.093 -10.000
32.329 0.181 2.110 -10.000
32.528 0.182 2.128 -10.000
32.728 0.181 2.145 -10.000
32.928 0.186 2.163 -10.000
33.128 0.186 2.181 -10.000
33.329 0.186 2.198 -10.000
33.528 0.186 2.215 -10.000
33.728 0.191 2.233 -10.000
33.928 0.192 2.249 -10.000
34.128 0.191 2.266 -10.000
34.329 0.191 2.285 -10.000
34.528 0.196 2.301 -10.000
34.728 0.195 2.319 -10.000
34.928 0.196 2.335 -10.000
35.128 0.196 2.353 -10.000
35.329 0.196 2.371 -10.000
35.528 0.201 2.388 -10.000
35.728 0.201 2.406 -10.000
35.928 0.201 2.422 -10.000
36.128 0.201 2.440 -10.000
36.329 0.206 2.457 -10.000
36.528 0.206 2.474 -10.000
36.728 0.206 2.492 -10.000
36.928 0.205 2.508 -10.000
37.128 0.206 2.525 -10.000
37.329 0.210 2.543 -10.000
37.528 0.211 2.561 -10.000
37.728 0.211 2.578 -10.000
37.928 0.210 2.595 -10.000
38.128 0.215 2.612 -10.000
38.329 0.216 2.630 -10.000
38.528 0.215 2.646 -10.000
38.728 0.215 2.664 -10.000
38.928 0.220 2.682 -10.000
39.128 0.220 2.698 -10.000
39.329 0.220 2.716 -10.000
39.528 0.220 2.734 -10.000
39.728 0.220 2.750 -10.000
39.928 0.225 2.766 -10.000
40.128 0.225 2.783 -10.000
40.329 0.225 2.800 -10.000
40.528 0.225 2.818 -10.000
40.728 0.230 2.835 -10.000
40.928 0.230 2.852 -10.000
41.128 0.230 2.869 -10.000
41.329 0.230 2.886 -10.000
41.528 0.230 2.902 -10.000
41.728 0.235 2.921 -10.000
41.928 0.235 2.939 -10.000
42.128 0.235 2.955 -10.000
42.329 0.234 2.972 -10.000
42.528 0.239 2.989 -10.000
42.728 0.240 3.007 -10.000
42.928 0.239 3.024 -10.000
43.128 0.239 3.041 -10.000
43.329 0.244 3.058 -10.000
43.528 0.244 3.075 -10.000
43.728 0.244 3.093 -10.000
43.928 0.244 3.110 -10.000
44.128 0.244 3.127 -10.000
44.329 0.250 3.143 -10.000
44.528 0.250 3.159 -10.000
44.728 0.249 3.175 -10.000
44.928 0.249 3.194 -10.000
45.128 0.254 3.210 -10.000
45.329 0.254 3.227 -10.000
45.528 0.255 3.243 -10.000
45.728 0.254 3.260 -10.000
45.928 0.255 3.277 -10.000
46.128 0.260 3.294 -10.000
46.329 0.259 3.311 -10.000
46.528 0.259 3.329 -10.000
46.728 0.259 3.345 -10.000
46.928 0.264 3.361 -10.000
47.128 0.264 3.379 -10.000
47.329 0.264 3.394 -10.000
47.528 0.264 3.411 -10.000
47.728 0.269 3.428 -10.000
47.928 0.269 3.445 -10.000
48.128 0.269 3.461 -10.000
48.329 0.269 3.477 -10.000
48.528 0.269 3.493 -10.000
48.728 0.274 3.510 -10.000
48.928 0.273 3.525 -10.000
49.128 0.274 3.542 -10.000
49.329 0.274 3.559 -10.000
49.528 0.279 3.575 -10.000
49.728 0.279 3.591 -10.000
49.928 0.279 3.607 -10.000
50.128 0.279 3.623 -10.000
50.329 0.279 3.640 -10.000
50.528 0.283 3.656 -10.000
50.728 0.284 3.672 -10.000
50.928 0.284 3.688 -10.000
51.128 0.283 3.704 -10.000
51.329 0.288 3.721 -10.000
51.528 0.288 3.736 -10.000
51.728 0.288 3.753 -10.000
51.928 0.288 3.768 -10.000
52.128 0.293 3.784 -10.000
52.329 0.293 3.800 -10.000
52.528 0.293 3.816 -10.000
52.728 0.294 3.832 -10.000
52.928 0.293 3.848 -10.000
53.128 0.298 3.863 -10.000
53.329 0.298 3.879 -10.000
53.528 0.298 3.895 -10.000
53.728 0.298 3.910 -10.000
53.928 0.303 3.927 -10.000
54.128 0.303 3.943 -10.000
54.329 0.303 3.958 -10.000
54.528 0.303 3.973 -10.000
54.728 0.303 3.988 -10.000
54.928 0.308 4.003 -10.000
55.128 0.308 4.020 -10.000
55.329 0.308 4.036 -10.000
55.528 0.308 4.052 -10.000
55.728 0.313 4.067 -10.000
55.928 0.313 4.082 -10.000
56.128 0.313 4.097 -10.000
56.329 0.313 4.112 -10.000
56.528 0.318 4.128 -10.000
56.728 0.318 4.143 -10.000
56.928 0.317 4.158 -10.000
57.128 0.318 4.172 -10.000
57.329 0.318 4.188 -10.000
57.528 0.322 4.203 -10.000
57.728 0.323 4.217 -10.000
57.928 0.323 4.233 -10.000
58.128 0.322 4.248 -10.000
58.329 0.327 4.264 -10.000
58.528 0.327 4.278 -10.000
58.728 0.327 4.293 -10.000
58.928 0.327 4.307 -10.000
59.128 0.327 4.322 -10.000
59.329 0.332 4.337 -10.000
59.528 0.332 4.351 -10.000
59.728 0.332 4.366 -10.000
59.928 0.332 4.381 -10.000
60.128 0.337 4.395 -10.000
60.329 0.337 4.409 -10.000
60.528 0.337 4.424 -10.000
60.728 0.337 4.439 -10.000
60.928 0.342 4.453 -10.000
61.128 0.342 4.467 -10.000
61.329 0.342 4.482 -10.000
61.528 0.342 4.497 -10.000
61.728 0.342 4.511 -10.000
61.928 0.346 4.524 -10.000
62.128 0.347 4.539 -10.000
62.329 0.346 4.554 -10.000
62.528 0.347 4.568 -10.000
62.728 0.351 4.582 -10.000
62.928 0.351 4.596 -10.000
63.128 0.351 4.610 -10.000
63.329 0.352 4.624 -10.000
63.528 0.352 4.638 -10.000
63.728 0.357 4.652 -10.000
63.928 0.357 4.666 -10.000
64.128 0.357 4.680 -10.000
64.329 0.356 4.693 -10.000
64.528 0.361 4.706 -10.000
64.728 0.361 4.721 -10.000
64.929 0.361 4.734 -10.000
65.128 0.362 4.746 -10.000
65.329 0.366 4.761 -10.000
65.528 0.366 4.775 -10.000
65.728 0.366 4.788 -10.000
65.928 0.366 4.802 -10.000
66.128 0.366 4.814 -10.000
66.329 0.371 4.829 -10.000
66.528 0.371 4.840 -10.000
66.728 0.371 4.855 -10.000
66.928 0.371 4.868 -10.000
67.128 0.376 4.881 -10.000
67.329 0.376 4.895 -10.000
67.528 0.376 4.907 -10.000
67.728 0.376 4.920 -10.000
67.928 0.376 4.933 -10.000
68.128 0.380 4.946 -10.000
68.329 0.381 4.959 -10.000
68.528 0.380 4.971 -10.000
68.728 0.380 4.985 -10.000
68.928 0.385 4.996 -10.000
69.128 0.386 5.009 -10.000
69.329 0.385 5.023 -10.000
69.528 0.386 5.035 -10.000
69.728 0.390 5.048 -10.000
69.928 0.391 5.060 -10.000
70.128 0.390 5.073 -10.000
70.329 0.390 5.085 -10.000
70.528 0.390 5.097 -10.000
70.728 0.395 5.109 -10.000
70.928 0.395 5.122 -10.000
71.128 0.395 5.133 -10.000
71.329 0.395 5.146 -10.000
71.528 0.400 5.157 -10.000
71.728 0.400 5.170 -10.000
71.928 0.400 5.182 -10.000
72.128 0.400 5.195 -10.000
72.329 0.405 5.206 -10.000
72.528 0.405 5.217 -10.000
72.728 0.405 5.229 -10.000
72.928 0.405 5.241 -10.000
73.128 0.405 5.253 -10.000
73.329 0.410 5.263 -10.000
73.528 0.410 5.274 -10.000
73.728 0.410 5.287 -10.000
73.928 0.410 5.298 -10.000
74.128 0.415 5.309 -10.000
74.329 0.415 5.321 -10.000
74.528 0.415 5.331 -10.000
74.728 0.415 5.342 -10.000
74.928 0.415 5.353 -10.000
75.128 0.420 5.364 -10.000
75.329 0.420 5.375 -10.000
75.528 0.420 5.386 -10.000
75.728 0.420 5.396 -10.000
75.928 0.424 5.407 -10.000
76.128 0.424 5.418 -10.000
76.329 0.425 5.429 -10.000
76.528 0.424 5.439 -10.000
76.728 0.429 5.449 -10.000
76.928 0.429 5.460 -10.000
77.128 0.429 5.470 -10.000
77.329 0.429 5.480 -10.000
77.528 0.429 5.491 -10.000
77.728 0.434 5.501 -10.000
77.928 0.434 5.511 -10.000
78.128 0.435 5.521 -10.000
78.329 0.434 5.531 -10.000
78.528 0.439 5.540 -10.000
78.728 0.439 5.550 -10.000
78.928 0.439 5.560 -10.000
79.128 0.439 5.570 -10.000
79.329 0.439 5.580 -10.000
79.528 0.444 5.589 -10.000
79.728 0.444 5.599 -10.000
79.928 0.444 5.607 -10.000
80.128 0.444 5.617 -10.000
80.329 0.449 5.626 -10.000
80.528 0.449 5.635 -10.000
80.728 0.449 5.644 -10.000
80.928 0.449 5.653 -10.000
81.128 0.454 5.662 -10.000
81.329 0.453 5.670 -10.000
81.528 0.454 5.678 -10.000
81.728 0.454 5.687 -10.000
81.928 0.454 5.694 -10.000
82.128 0.459 5.704 -10.000
82.329 0.459 5.712 -10.000
82.528 0.458 5.720 -10.000
82.728 0.459 5.729 -10.000
82.928 0.464 5.737 -10.000
83.128 0.464 5.745 -10.000
83.329 0.463 5.752 -10.000
83.528 0.463 5.761 -10.000
83.728 0.463 5.768 -10.000
83.928 0.468 5.777 -10.000
84.128 0.468 5.784 -10.000
84.329 0.468 5.791 -10.000
84.528 0.468 5.800 -10.000
84.728 0.474 5.807 -10.000
84.928 0.473 5.815 -10.000
85.128 0.473 5.821 -10.000
85.329 0.473 5.829 -10.000
85.528 0.478 5.835 -10.000
85.728 0.479 5.842 -10.000
85.928 0.478 5.848 -10.000
86.128 0.478 5.855 -10.000
86.329 0.478 5.862 -10.000
86.528 0.483 5.868 -10.000
86.728 0.483 5.875 -10.000
86.928 0.483 5.881 -10.000
87.128 0.483 5.888 -10.000
87.329 0.489 5.894 -10.000
87.528 0.488 5.900 -10.000
87.728 0.489 5.906 -10.000
87.928 0.488 5.912 -10.000
88.128 0.489 5.917 -10.000
88.329 0.493 5.922 -10.000
88.528 0.493 5.928 -10.000
88.728 0.493 5.934 -10.000
88.928 0.493 5.938 -10.000
89.128 0.498 5.944 -10.000
89.329 0.498 5.948 -10.000
89.528 0.497 5.953 -10.000
89.728 0.498 5.958 -10.000
89.928 0.503 5.964 -10.000
90.128 0.503 5.968 -10.000
90.329 0.503 5.972 -10.000
90.528 0.503 5.977 -10.000
90.728 0.503 5.982 -10.000
90.928 0.508 5.986 -10.000
91.128 0.508 5.990 -10.000
91.329 0.507 5.994 -10.000
91.528 0.508 5.998 -10.000
91.728 0.513 6.002 -10.000
91.928 0.513 6.006 -10.000
92.128 0.513 6.010 -10.000
92.329 0.513 6.013 -10.000
92.528 0.513 6.016 -10.000
92.728 0.517 6.020 -10.000
92.928 0.517 6.023 -10.000
93.128 0.517 6.026 -10.000
93.329 0.518 6.030 -10.000
93.528 0.522 6.034 -10.000
93.728 0.522 6.036 -10.000
93.928 0.522 6.039 -10.000
94.128 0.522 6.041 -10.000
94.329 0.527 6.045 -10.000
94.528 0.527 6.046 -10.000
94.728 0.528 6.049 -10.000
94.928 0.527 6.051 -10.000
95.128 0.527 6.054 -10.000
95.329 0.532 6.055 -10.000
95.528 0.532 6.058 -10.000
95.728 0.532 6.059 -10.000
95.928 0.532 6.062 -10.000
96.128 0.537 6.063 -10.000
96.329 0.537 6.065 -10.000
96.528 0.537 6.066 -10.000
96.728 0.538 6.069 -10.000
96.928 0.537 6.070 -10.000
97.128 0.542 6.072 -10.000
97.329 0.542 6.073 -10.000
97.528 0.542 6.074 -10.000
97.728 0.542 6.076 -10.000
97.928 0.547 6.077 -10.000
98.128 0.547 6.078 -10.000
98.329 0.547 6.079 -10.000
98.528 0.546 6.080 -10.000
98.728 0.552 6.081 -10.000
98.928 0.551 6.081 -10.000
99.128 0.551 6.082 -10.000
99.329 0.551 6.083 -10.000
99.528 0.551 6.083 -10.000
99.728 0.556 6.084 -10.000
99.928 0.556 6.084 -10.000
100.128 0.556 6.085 -10.000
100.329 0.557 6.085 -10.000
100.528 0.561 6.085 -10.000
100.728 0.562 6.085 -10.000
100.928 0.562 6.086 -10.000
101.128 0.561 6.085 -10.000
101.329 0.561 6.085 -10.000
101.528 0.567 6.085 -10.000
101.728 0.566 6.085 -10.000
101.928 0.567 6.085 -10.000
102.128 0.567 6.085 -10.000
102.329 0.571 6.085 -10.000
102.528 0.571 6.084 -10.000
102.728 0.571 6.085 -10.000
102.928 0.571 6.084 -10.000
103.128 0.576 6.084 -10.000
103.329 0.576 6.084 -10.000
103.528 0.576 6.084 -10.000
103.728 0.576 6.083 -10.000
103.928 0.576 6.083 -10.000
104.128 0.581 6.082 -10.000
104.329 0.581 6.081 -10.000
104.528 0.581 6.080 -10.000
104.728 0.581 6.079 -10.000
104.928 0.586 6.079 -10.000
105.128 0.586 6.079 -10.000
105.329 0.586 6.077 -10.000
105.528 0.586 6.077 -10.000
105.728 0.586 6.075 -10.000
105.928 0.591 6.075 -10.000
106.128 0.590 6.074 -10.000
106.329 0.591 6.073 -10.000
106.528 0.591 6.072 -10.000
106.728 0.596 6.071 -10.000
106.928 0.596 6.070 -10.000
107.128 0.596 6.069 -10.000
107.329 0.595 6.069 -10.000
107.528 0.600 6.067 -10.000
107.728 0.600 6.066 -10.000
107.928 0.600 6.065 -10.000
108.128 0.600 6.064 -10.000
108.329 0.600 6.063 -10.000
108.528 0.605 6.062 -10.000
108.728 0.606 6.060 -10.000
108.928 0.605 6.059 -10.000
109.128 0.605 6.058 -10.000
109.329 0.610 6.056 -10.000
109.528 0.610 6.055 -10.000
109.728 0.610 6.053 -10.000
109.928 0.610 6.051 -10.000
110.128 0.610 6.050 -10.000
110.329 0.615 6.048 -10.000
110.528 0.615 6.046 -10.000
110.728 0.615 6.045 -10.000
110.928 0.615 6.044 -10.000
111.128 0.620 6.042 -10.000
111.329 0.620 6.041 -10.000
111.528 0.620 6.040 -10.000
111.728 0.620 6.038 -10.000
111.928 0.625 6.036 -10.000
112.128 0.625 6.035 -10.000
112.329 0.625 6.033 -10.000
112.528 0.625 6.031 -10.000
112.728 0.625 6.030 -10.000
112.928 0.629 6.027 -10.000
113.128 0.629 6.025 -10.000
113.329 0.629 6.024 -10.000
113.528 0.629 6.021 -10.000
113.728 0.634 6.020 -10.000
113.928 0.634 6.018 -10.000
114.128 0.635 6.016 -10.000
114.329 0.635 6.014 -10.000
114.528 0.634 6.012 -10.000
114.728 0.638 6.010 -10.000
114.928 0.638 6.007 -10.000
115.128 0.639 6.006 -10.000
115.329 0.639 6.002 -10.000
115.528 0.642 6.001 -10.000
115.728 0.642 5.998 -10.000
115.928 0.643 5.996 -10.000
116.128 0.642 5.994 -10.000
116.329 0.647 5.991 -10.000
116.528 0.647 5.990 -10.000
116.728 0.647 5.987 -10.000
116.928 0.647 5.985 -10.000
117.128 0.648 5.982 -10.000
117.329 0.652 5.980 -10.000
117.528 0.652 5.977 -10.000
117.728 0.652 5.974 -10.000
117.928 0.652 5.972 -10.000
118.128 0.656 5.968 -10.000
118.329 0.657 5.966 -10.000
118.528 0.657 5.963 -10.000
118.728 0.657 5.961 -10.000
118.928 0.657 5.958 -10.000
119.128 0.663 5.956 -10.000
119.329 0.662 5.953 -10.000
119.528 0.663 5.950 -10.000
119.728 0.662 5.947 -10.000
119.928 0.666 5.943 -10.000
120.128 0.667 5.941 -10.000
120.329 0.666 5.938 -10.000
120.528 0.667 5.934 -10.000
120.728 0.672 5.932 -10.000
120.928 0.671 5.928 -10.000
121.128 0.672 5.925 -10.000
121.329 0.671 5.923 -10.000
121.528 0.671 5.919 -10.000
121.728 0.677 5.916 -10.000
121.928 0.676 5.913 -10.000
122.128 0.675 5.909 -10.000
122.329 0.676 5.906 -10.000
122.528 0.681 5.903 -10.000
122.728 0.682 5.899 -10.000
122.928 0.681 5.897 -10.000
123.128 0.682 5.892 -10.000
123.329 0.682 5.889 -10.000
123.528 0.686 5.885 -10.000
123.728 0.685 5.881 -10.000
123.928 0.686 5.878 -10.000
124.128 0.686 5.875 -10.000
124.329 0.690 5.870 -10.000
124.528 0.690 5.867 -10.000
124.728 0.691 5.863 -10.000
124.928 0.690 5.860 -10.000
125.128 0.695 5.856 -10.000
125.329 0.695 5.853 -10.000
125.528 0.696 5.849 -10.000
125.728 0.696 5.846 -10.000
125.928 0.695 5.842 -10.000
126.128 0.701 5.839 -10.000
126.329 0.701 5.835 -10.000
126.528 0.700 5.831 -10.000
126.728 0.701 5.828 -10.000
126.928 0.706 5.824 -10.000
127.128 0.705 5.820 -10.000
127.329 0.706 5.816 -10.000
127.528 0.705 5.811 -10.000
127.728 0.706 5.808 -10.000
127.928 0.710 5.804 -10.000
128.128 0.710 5.800 -10.000
128.329 0.710 5.796 -10.000
128.528 0.710 5.791 -10.000
128.728 0.715 5.788 -10.000
128.928 0.714 5.784 -10.000
129.128 0.715 5.780 -10.000
129.329 0.715 5.776 -10.000
129.528 0.721 5.772 -10.000
129.728 0.720 5.768 -10.000
129.928 0.720 5.765 -10.000
130.128 0.721 5.761 -10.000
130.329 0.721 5.758 -10.000
130.528 0.725 5.753 -10.000
130.728 0.725 5.749 -10.000
130.928 0.725 5.747 -10.000
131.128 0.726 5.743 -10.000
131.329 0.730 5.738 -10.000
131.528 0.730 5.735 -10.000
131.728 0.729 5.731 -10.000
131.928 0.730 5.727 -10.000
132.128 0.734 5.723 -10.000
132.329 0.735 5.720 -10.000
132.528 0.734 5.715 -10.000
132.728 0.735 5.712 -10.000
132.928 0.735 5.709 -10.000
133.128 0.740 5.704 -10.000
133.329 0.739 5.700 -10.000
133.528 0.740 5.697 -10.000
133.728 0.740 5.693 -10.000
133.928 0.745 5.690 -10.000
134.128 0.744 5.686 -10.000
134.329 0.745 5.683 -10.000
134.528 0.744 5.679 -10.000
134.728 0.745 5.675 -10.000
134.928 0.749 5.672 -10.000
135.128 0.750 5.668 -10.000
135.329 0.750 5.665 -10.000
135.528 0.749 5.661 -10.000
135.728 0.754 5.658 -10.000
135.928 0.753 5.654 -10.000
136.128 0.754 5.650 -10.000
136.329 0.754 5.647 -10.000
136.528 0.759 5.644 -10.000
136.728 0.759 5.640 -10.000
136.928 0.759 5.637 -10.000
137.128 0.759 5.634 -10.000
137.329 0.759 5.630 -10.000
137.528 0.763 5.626 -10.000
137.728 0.764 5.623 -10.000
137.928 0.764 5.620 -10.000
138.128 0.764 5.616 -10.000
138.329 0.768 5.613 -10.000
138.528 0.768 5.610 -10.000
138.728 0.769 5.606 -10.000
138.928 0.769 5.603 -10.000
139.128 0.769 5.600 -10.000
139.329 0.774 5.597 -10.000
139.528 0.773 5.593 -10.000
139.728 0.773 5.590 -10.000
139.928 0.773 5.587 -10.000
140.128 0.778 5.584 -10.000
140.329 0.778 5.581 -10.000
140.528 0.779 5.578 -10.000
140.728 0.778 5.575 -10.000
140.928 0.783 5.571 -10.000
141.128 0.784 5.569 -10.000
141.329 0.783 5.566 -10.000
141.528 0.783 5.561 -10.000
141.728 0.783 5.558 -10.000
141.928 0.788 5.556 -10.000
142.128 0.788 5.551 -10.000
142.329 0.789 5.549 -10.000
142.528 0.789 5.546 -10.000
142.728 0.793 5.543 -10.000
142.928 0.793 5.539 -10.000
143.128 0.793 5.537 -10.000
143.329 0.793 5.533 -10.000
143.528 0.792 5.530 -10.000
143.728 0.799 5.528 -10.000
143.928 0.799 5.525 -10.000
144.128 0.799 5.521 -10.000
144.329 0.800 5.518 -10.000
144.528 0.804 5.516 -10.000
144.728 0.804 5.513 -10.000
144.928 0.804 5.510 -10.000
145.128 0.804 5.506 -10.000
145.329 0.809 5.503 -10.000
145.528 0.808 5.501 -10.000
145.728 0.809 5.498 -10.000
145.928 0.809 5.495 -10.000
146.128 0.809 5.492 -10.000
146.329 0.814 5.489 -10.000
146.528 0.814 5.486 -10.000
146.728 0.814 5.483 -10.000
146.928 0.813 5.479 -10.000
147.128 0.819 5.477 -10.000
147.329 0.818 5.474 -10.000
147.528 0.818 5.471 -10.000
147.728 0.819 5.468 -10.000
147.928 0.820 5.466 -10.000
148.128 0.823 5.462 -10.000
148.329 0.823 5.459 -10.000
148.528 0.824 5.457 -10.000
148.728 0.823 5.454 -10.000
148.928 0.828 5.451 -10.000
149.128 0.829 5.448 -10.000
149.329 0.829 5.445 -10.000
149.528 0.829 5.443 -10.000
149.728 0.833 5.440 -10.000
149.928 0.834 5.438 -10.000
150.128 0.833 5.435 -10.000
150.329 0.833 5.433 -10.000
150.528 0.833 5.431 -10.000
150.728 0.838 5.427 -10.000
150.928 0.838 5.424 -10.000
151.128 0.838 5.423 -10.000
151.329 0.838 5.420 -10.000
151.528 0.843 5.417 -10.000
151.728 0.842 5.414 -10.000
151.928 0.843 5.411 -10.000
152.128 0.843 5.409 -10.000
152.329 0.844 5.406 -10.000
152.528 0.848 5.404 -10.000
152.728 0.848 5.401 -10.000
152.928 0.848 5.399 -10.000
153.128 0.848 5.396 -10.000
153.329 0.853 5.393 -10.000
153.528 0.853 5.391 -10.000
153.728 0.852 5.389 -10.000
153.928 0.852 5.386 -10.000
154.128 0.858 5.384 -10.000
154.329 0.858 5.381 -10.000
154.528 0.857 5.379 -10.000
154.728 0.857 5.376 -10.000
154.928 0.857 5.373 -10.000
155.128 0.862 5.372 -10.000
155.329 0.862 5.369 -10.000
155.528 0.861 5.366 -10.000
155.728 0.862 5.364 -10.000
155.928 0.866 5.361 -10.000
156.128 0.867 5.359 -10.000
156.329 0.867 5.358 -10.000
156.528 0.867 5.355 -10.000
156.728 0.867 5.353 -10.000
156.928 0.872 5.351 -10.000
157.128 0.872 5.347 -10.000
157.329 0.872 5.346 -10.000
157.528 0.872 5.343 -10.000
157.728 0.877 5.341 -10.000
157.928 0.877 5.338 -10.000
158.128 0.877 5.336 -10.000
158.329 0.878 5.334 -10.000
158.528 0.881 5.332 -10.000
158.728 0.882 5.329 -10.000
158.928 0.882 5.327 -10.000
159.128 0.882 5.326 -10.000
159.329 0.882 5.323 -10.000
159.528 0.887 5.321 -10.000
159.728 0.887 5.319 -10.000
159.928 0.887 5.317 -10.000
160.128 0.887 5.314 -10.000
160.329 0.892 5.312 -10.000
160.528 0.892 5.310 -10.000
160.728 0.891 5.307 -10.000
160.928 0.891 5.305 -10.000
161.128 0.891 5.303 -10.000
161.329 0.896 5.301 -10.000
161.528 0.897 5.299 -10.000
161.728 0.897 5.297 -10.000
161.928 0.897 5.295 -10.000
162.128 0.901 5.292 -10.000
162.329 0.902 5.290 -10.000
162.528 0.902 5.288 -10.000
162.728 0.902 5.286 -10.000
162.928 0.906 5.283 -10.000
163.128 0.906 5.282 -10.000
163.329 0.906 5.279 -10.000
163.528 0.907 5.278 -10.000
163.728 0.907 5.276 -10.000
163.928 0.910 5.273 -10.000
164.128 0.910 5.272 -10.000
164.329 0.910 5.269 -10.000
164.528 0.910 5.267 -10.000
164.728 0.915 5.265 -10.000
164.928 0.916 5.263 -10.000
165.128 0.915 5.261 -10.000
165.329 0.916 5.259 -10.000
165.528 0.916 5.257 -10.000
165.728 0.921 5.255 -10.000
165.928 0.921 5.253 -10.000
166.128 0.921 5.250 -10.000
166.329 0.921 5.249 -10.000
166.528 0.925 5.246 -10.000
166.728 0.926 5.245 -10.000
166.928 0.925 5.242 -10.000
167.128 0.924 5.240 -10.000
167.329 0.930 5.238 -10.000
167.528 0.930 5.235 -10.000
167.728 0.930 5.234 -10.000
167.928 0.930 5.231 -10.000
168.128 0.930 5.230 -10.000
168.329 0.935 5.228 -10.000
168.528 0.935 5.225 -10.000
168.728 0.935 5.224 -10.000
168.928 0.935 5.223 -10.000
169.129 0.940 5.220 -10.000
169.329 0.940 5.219 -10.000
169.528 0.940 5.217 -10.000
169.728 0.940 5.215 -10.000
169.928 0.940 5.212 -10.000
170.129 0.945 5.210 -10.000
170.329 0.945 5.209 -10.000
170.528 0.945 5.206 -10.000
170.728 0.945 5.205 -10.000
170.928 0.949 5.203 -10.000
171.129 0.949 5.201 -10.000
171.329 0.949 5.198 -10.000
171.528 0.950 5.197 -10.000
171.728 0.953 5.195 -10.000
171.928 0.953 5.194 -10.000
172.129 0.954 5.192 -10.000
172.329 0.954 5.190 -10.000
172.528 0.953 5.188 -10.000
172.728 0.958 5.186 -10.000
172.928 0.958 5.185 -10.000
173.129 0.958 5.183 -10.000
173.329 0.958 5.181 -10.000
173.529 0.963 5.179 -10.000
173.728 0.963 5.177 -10.000
173.928 0.963 5.176 -10.000
174.128 0.963 5.174 -10.000
174.329 0.964 5.172 -10.000
174.529 0.967 5.169 -10.000
174.729 0.969 5.168 -10.000
174.928 0.969 5.166 -10.000
175.129 0.968 5.164 -10.000
175.329 0.973 5.162 -10.000
175.529 0.973 5.160 -10.000
175.729 0.973 5.158 -10.000
175.928 0.973 5.157 -10.000
176.129 0.978 5.156 -10.000
176.329 0.978 5.153 -10.000
176.529 0.978 5.151 -10.000
176.729 0.978 5.150 -10.000
176.928 0.978 5.147 -10.000
177.129 0.982 5.146 -10.000
177.329 0.983 5.145 -10.000
177.529 0.983 5.143 -10.000
177.729 0.983 5.141 -10.000
177.928 0.988 5.139 -10.000
178.129 0.987 5.138 -10.000
178.329 0.987 5.136 -10.000
178.529 0.988 5.135 -10.000
178.729 0.988 5.133 -10.000
178.928 0.992 5.131 -10.000
179.129 0.992 5.129 -10.000
179.329 0.993 5.128 -10.000
179.529 0.992 5.127 -10.000
179.729 0.997 5.124 -10.000
179.928 0.997 5.123 -10.000
180.129 0.997 5.121 -10.000
180.329 0.998 5.120 -10.000
180.529 1.002 5.117 -10.000
180.729 1.002 5.116 -10.000
180.928 1.002 5.114 -10.000
181.129 1.002 5.113 -10.000
181.329 1.002 5.111 -10.000
181.529 1.007 5.109 -10.000
181.729 1.006 5.107 -10.000
181.928 1.007 5.106 -10.000
182.129 1.007 5.103 -10.000
182.329 1.012 5.102 -10.000
182.529 1.012 5.101 -10.000
182.729 1.012 5.099 -10.000
182.928 1.012 5.097 -10.000
183.129 1.012 5.096 -10.000
183.329 1.016 5.095 -10.000
183.529 1.017 5.093 -10.000
183.728 1.017 5.092 -10.000
183.928 1.017 5.090 -10.000
184.129 1.021 5.088 -10.000
184.329 1.022 5.086 -10.000
184.529 1.021 5.085 -10.000
184.729 1.021 5.083 -10.000
184.928 1.027 5.082 -10.000
185.129 1.026 5.079 -10.000
185.329 1.027 5.078 -10.000
185.529 1.027 5.077 -10.000
185.729 1.027 5.075 -10.000
185.928 1.032 5.073 -10.000
186.129 1.032 5.072 -10.000
186.329 1.032 5.069 -10.000
186.529 1.032 5.069 -10.000
186.729 1.036 5.068 -10.000
186.928 1.036 5.066 -10.000
187.129 1.036 5.064 -10.000
187.329 1.036 5.063 -10.000
187.529 1.036 5.062 -10.000
187.729 1.041 5.060 -10.000
187.928 1.041 5.059 -10.000
188.129 1.041 5.057 -10.000
188.329 1.041 5.055 -10.000
188.529 1.046 5.054 -10.000
188.728 1.046 5.053 -10.000
188.928 1.046 5.051 -10.000
189.129 1.047 5.050 -10.000
189.329 1.051 5.049 -10.000
189.529 1.051 5.047 -10.000
189.729 1.051 5.045 -10.000
189.928 1.052 5.044 -10.000
190.129 1.051 5.042 -10.000
190.329 1.055 5.040 -10.000
190.529 1.056 5.039 -10.000
190.729 1.056 5.037 -10.000
190.928 1.056 5.036 -10.000
191.129 1.061 5.034 -10.000
191.329 1.061 5.033 -10.000
191.529 1.061 5.031 -10.000
191.729 1.061 5.030 -10.000
191.928 1.061 5.029 -10.000
192.129 1.065 5.027 -10.000
192.329 1.066 5.025 -10.000
192.529 1.065 5.024 -10.000
192.729 1.065 5.022 -10.000
192.928 1.070 5.021 -10.000
193.129 1.071 5.020 -10.000
193.329 1.070 5.017 -10.000
193.529 1.070 5.016 -10.000
193.728 1.075 5.014 -10.000
193.928 1.075 5.013 -10.000
194.129 1.075 5.012 -10.000
194.329 1.075 5.010 -10.000
194.529 1.075 5.009 -10.000
194.729 1.079 5.007 -10.000
194.928 1.080 5.006 -10.000
195.128 1.080 5.005 -10.000
195.329 1.080 5.003 -10.000
195.529 1.084 5.001 -10.000
195.729 1.085 5.000 -10.000
195.928 1.085 4.998 -10.000
196.128 1.085 4.996 -10.000
196.329 1.090 4.996 -10.000
196.529 1.090 4.994 -10.000
196.729 1.089 4.994 -10.000
196.929 1.089 4.992 -10.000
197.128 1.090 4.991 -10.000
197.329 1.095 4.990 -10.000
197.529 1.095 4.988 -10.000
197.728 1.094 4.986 -10.000
197.928 1.094 4.985 -10.000
198.128 1.100 4.984 -10.000
198.329 1.099 4.982 -10.000
198.529 1.100 4.981 -10.000
198.729 1.100 4.980 -10.000
198.929 1.100 4.978 -10.000
199.129 1.104 4.976 -10.000
199.329 1.105 4.976 -10.000
199.529 1.105 4.974 -10.000
199.728 1.104 4.973 -10.000
199.928 1.110 4.971 -10.000
200.128 1.111 4.970 -10.000
200.329 1.110 4.969 -10.000
200.529 1.110 4.967 -10.000
200.729 1.110 4.967 -10.000
200.929 1.115 4.965 -10.000
201.129 1.115 4.964 -10.000
201.329 1.115 4.963 -10.000
201.529 1.115 4.961 -10.000
201.729 1.120 4.960 -10.000
201.929 1.119 4.959 -10.000
202.129 1.120 4.957 -10.000
202.329 1.119 4.956 -10.000
202.529 1.125 4.955 -10.000
202.729 1.124 4.953 -10.000
202.929 1.124 4.952 -10.000
203.129 1.125 4.951 -10.000
203.329 1.124 4.950 -10.000
203.529 1.129 4.948 -10.000
203.728 1.130 4.947 -10.000
203.928 1.130 4.946 -10.000
204.128 1.130 4.945 -10.000
204.329 1.134 4.943 -10.000
204.529 1.134 4.941 -10.000
204.729 1.135 4.941 -10.000
204.929 1.134 4.940 -10.000
205.129 1.139 4.937 -10.000
205.329 1.139 4.937 -10.000
205.529 1.139 4.936 -10.000
205.728 1.140 4.935 -10.000
205.928 1.139 4.934 -10.000
206.128 1.144 4.933 -10.000
206.329 1.144 4.932 -10.000
206.529 1.144 4.932 -10.000
206.728 1.143 4.929 -10.000
206.928 1.148 4.929 -10.000
207.128 1.148 4.927 -10.000
207.329 1.149 4.926 -10.000
207.529 1.149 4.926 -10.000
207.729 1.149 4.924 -10.000
207.929 1.154 4.922 -10.000
208.129 1.154 4.922 -10.000
208.329 1.155 4.921 -10.000
208.529 1.153 4.919 -10.000
208.729 1.158 4.917 -10.000
208.929 1.159 4.917 -10.000
209.129 1.159 4.916 -10.000
209.329 1.158 4.915 -10.000
209.529 1.163 4.913 -10.000
209.729 1.164 4.912 -10.000
209.929 1.163 4.911 -10.000
210.129 1.163 4.909 -10.000
210.329 1.164 4.909 -10.000
210.529 1.168 4.908 -10.000
210.728 1.168 4.907 -10.000
210.928 1.168 4.906 -10.000
211.128 1.168 4.904 -10.000
211.329 1.173 4.903 -10.000
211.529 1.174 4.902 -10.000
211.729 1.173 4.901 -10.000
211.929 1.173 4.898 -10.000
212.129 1.174 4.898 -10.000
212.329 1.178 4.897 -10.000
212.529 1.178 4.897 -10.000
212.728 1.178 4.895 -10.000
212.928 1.178 4.894 -10.000
213.128 1.183 4.893 -10.000
213.329 1.183 4.891 -10.000
213.529 1.183 4.891 -10.000
213.729 1.183 4.888 -10.000
213.929 1.188 4.887 -10.000
214.129 1.188 4.887 -10.000
214.329 1.188 4.886 -10.000
214.529 1.188 4.884 -10.000
214.728 1.187 4.883 -10.000
214.928 1.193 4.883 -10.000
215.128 1.193 4.881 -10.000
215.329 1.193 4.880 -10.000
215.529 1.193 4.879 -10.000
215.729 1.198 4.878 -10.000
215.929 1.198 4.878 -10.000
216.129 1.197 4.876 -10.000
216.329 1.197 4.875 -10.000
216.529 1.197 4.874 -10.000
216.728 1.203 4.873 -10.000
216.928 1.202 4.873 -10.000
217.128 1.203 4.872 -10.000
217.329 1.202 4.870 -10.000
217.529 1.208 4.869 -10.000
217.729 1.208 4.868 -10.000
217.929 1.207 4.867 -10.000
218.129 1.207 4.866 -10.000
218.329 1.212 4.864 -10.000
218.529 1.212 4.863 -10.000
218.728 1.212 4.862 -10.000
218.928 1.213 4.861 -10.000
219.129 1.213 4.860 -10.000
219.329 1.218 4.859 -10.000
219.529 1.218 4.859 -10.000
219.729 1.218 4.857 -10.000
219.929 1.218 4.858 -10.000
220.129 1.222 4.855 -10.000
220.329 1.222 4.855 -10.000
220.529 1.222 4.854 -10.000
220.728 1.221 4.853 -10.000
220.929 1.222 4.852 -10.000
221.129 1.226 4.851 -10.000
221.329 1.227 4.850 -10.000
221.529 1.226 4.848 -10.000
221.729 1.226 4.848 -10.000
221.929 1.232 4.848 -10.000
222.129 1.232 4.846 -10.000
222.329 1.231 4.845 -10.000
222.529 1.232 4.845 -10.000
222.728 1.237 4.843 -10.000
222.929 1.237 4.842 -10.000
223.129 1.237 4.841 -10.000
223.329 1.236 4.839 -10.000
223.529 1.236 4.839 -10.000
223.729 1.242 4.838 -10.000
223.929 1.241 4.837 -10.000
224.129 1.241 4.836 -10.000
224.329 1.241 4.836 -10.000
224.529 1.246 4.834 -10.000
224.729 1.246 4.834 -10.000
224.929 1.246 4.833 -10.000
225.129 1.247 4.832 -10.000
225.329 1.246 4.831 -10.000
225.529 1.251 4.830 -10.000
225.729 1.251 4.830 -10.000
225.929 1.251 4.829 -10.000
226.129 1.251 4.828 -10.000
226.329 1.256 4.828 -10.000
226.529 1.256 4.827 -10.000
226.729 1.256 4.826 -10.000
226.929 1.256 4.825 -10.000
227.129 1.261 4.824 -10.000
227.329 1.262 4.823 -10.000
227.529 1.262 4.822 -10.000
227.728 1.262 4.821 -10.000
227.929 1.263 4.820 -10.000
228.129 1.266 4.819 -10.000
228.329 1.266 4.819 -10.000
228.529 1.267 4.818 -10.000
228.729 1.266 4.817 -10.000
228.929 1.271 4.816 -10.000
229.129 1.270 4.815 -10.000
229.329 1.271 4.815 -10.000
229.529 1.270 4.814 -10.000
229.728 1.271 4.814 -10.000
229.929 1.276 4.812 -10.000
230.129 1.276 4.812 -10.000
230.329 1.276 4.811 -10.000
230.529 1.276 4.810 -10.000
230.729 1.281 4.810 -10.000
230.929 1.281 4.809 -10.000
231.129 1.281 4.808 -10.000
231.329 1.280 4.807 -10.000
231.529 1.285 4.806 -10.000
231.729 1.286 4.805 -10.000
231.929 1.286 4.804 -10.000
232.129 1.286 4.803 -10.000
232.329 1.286 4.802 -10.000
232.529 1.291 4.801 -10.000
232.729 1.290 4.800 -10.000
232.929 1.290 4.799 -10.000
233.129 1.290 4.799 -10.000
233.329 1.295 4.799 -10.000
233.529 1.295 4.798 -10.000
233.729 1.295 4.797 -10.000
233.929 1.296 4.797 -10.000
234.129 1.295 4.796 -10.000
234.329 1.300 4.795 -10.000
234.529 1.300 4.795 -10.000
234.728 1.299 4.794 -10.000
234.929 1.300 4.793 -10.000
235.129 1.305 4.793 -10.000
235.329 1.304 4.791 -10.000
235.529 1.305 4.791 -10.000
235.729 1.305 4.790 -10.000
235.929 1.309 4.789 -10.000
236.129 1.309 4.788 -10.000
236.329 1.309 4.788 -10.000
236.529 1.309 4.786 -10.000
236.728 1.310 4.786 -10.000
236.929 1.314 4.785 -10.000
237.129 1.314 4.785 -10.000
237.329 1.314 4.784 -10.000
237.529 1.314 4.784 -10.000
237.729 1.319 4.783 -10.000
237.929 1.319 4.781 -10.000
238.129 1.319 4.781 -10.000
238.329 1.319 4.781 -10.000
238.529 1.319 4.780 -10.000
238.729 1.324 4.779 -10.000
238.929 1.324 4.779 -10.000
239.129 1.324 4.778 -10.000
239.329 1.324 4.778 -10.000
239.529 1.329 4.776 -10.000
239.729 1.329 4.776 -10.000
239.929 1.328 4.776 -10.000
240.129 1.329 4.775 -10.000
240.329 1.333 4.774 -10.000
240.529 1.334 4.774 -10.000
240.729 1.334 4.773 -10.000
240.929 1.333 4.772 -10.000
241.129 1.334 4.771 -10.000
241.329 1.339 4.770 -10.000
241.529 1.338 4.770 -10.000
241.728 1.339 4.770 -10.000
241.929 1.338 4.769 -10.000
242.129 1.344 4.767 -10.000
242.329 1.344 4.767 -10.000
242.529 1.344 4.766 -10.000
242.729 1.344 4.766 -10.000
242.929 1.344 4.766 -10.000
243.129 1.349 4.765 -10.000
243.329 1.349 4.764 -10.000
243.529 1.349 4.764 -10.000
243.728 1.349 4.763 -10.000
243.929 1.353 4.763 -10.000
244.129 1.354 4.761 -10.000
244.329 1.354 4.762 -10.000
244.529 1.354 4.761 -10.000
244.729 1.358 4.761 -10.000
244.929 1.359 4.760 -10.000
245.129 1.358 4.760 -10.000
245.329 1.358 4.760 -10.000
245.529 1.358 4.758 -10.000
245.729 1.363 4.758 -10.000
245.929 1.363 4.757 -10.000
246.129 1.363 4.756 -10.000
246.329 1.364 4.756 -10.000
246.529 1.368 4.756 -10.000
246.729 1.368 4.755 -10.000
246.929 1.368 4.755 -10.000
247.129 1.368 4.755 -10.000
247.329 1.370 4.753 -10.000
247.529 1.373 4.753 -10.000
247.729 1.372 4.753 -10.000
247.929 1.374 4.752 -10.000
248.129 1.373 4.752 -10.000
248.329 1.378 4.752 -10.000
248.529 1.377 4.751 -10.000
248.728 1.378 4.751 -10.000
248.929 1.378 4.750 -10.000
249.129 1.383 4.750 -10.000
249.329 1.382 4.750 -10.000
249.529 1.382 4.750 -10.000
249.729 1.382 4.750 -10.000
249.929 1.382 4.749 -10.000
250.129 1.387 4.748 -10.000
250.329 1.388 4.748 -10.000
250.529 1.387 4.747 -10.000
250.728 1.388 4.747 -10.000
250.929 1.392 4.747 -10.000
251.129 1.392 4.746 -10.000
251.329 1.392 4.746 -10.000
251.529 1.392 4.746 -10.000
251.729 1.394 4.746 -10.000
251.929 1.397 4.745 -10.000
252.129 1.397 4.745 -10.000
252.329 1.397 4.745 -10.000
252.529 1.397 4.745 -10.000
252.729 1.402 4.744 -10.000
252.929 1.402 4.744 -10.000
253.129 1.402 4.743 -10.000
253.329 1.402 4.743 -10.000
253.529 1.407 4.742 -10.000
253.728 1.407 4.742 -10.000
253.929 1.407 4.742 -10.000
254.129 1.407 4.741 -10.000
254.329 1.407 4.741 -10.000
254.529 1.412 4.741 -10.000
254.729 1.412 4.741 -10.000
254.929 1.411 4.740 -10.000
255.129 1.412 4.740 -10.000
255.329 1.417 4.739 -10.000
255.529 1.417 4.739 -10.000
255.728 1.416 4.738 -10.000
255.929 1.417 4.738 -10.000
256.129 1.418 4.737 -10.000
256.329 1.422 4.737 -10.000
256.529 1.423 4.737 -10.000
256.729 1.423 4.736 -10.000
256.929 1.422 4.735 -10.000
257.129 1.427 4.735 -10.000
257.329 1.427 4.735 -10.000
257.529 1.427 4.735 -10.000
257.728 1.427 4.734 -10.000
257.929 1.433 4.734 -10.000
258.129 1.432 4.735 -10.000
258.329 1.433 4.734 -10.000
258.529 1.432 4.733 -10.000
258.729 1.433 4.733 -10.000
258.929 1.437 4.732 -10.000
259.129 1.437 4.732 -10.000
259.329 1.437 4.732 -10.000
259.529 1.436 4.731 -10.000
259.729 1.442 4.731 -10.000
259.929 1.442 4.730 -10.000
260.129 1.442 4.730 -10.000
260.329 1.442 4.729 -10.000
260.529 1.447 4.730 -10.000
260.729 1.447 4.729 -10.000
260.929 1.447 4.728 -10.000
261.129 1.447 4.728 -10.000
261.329 1.447 4.728 -10.000
261.529 1.452 4.728 -10.000
261.729 1.451 4.727 -10.000
261.929 1.451 4.727 -10.000
262.129 1.452 4.727 -10.000
262.329 1.455 4.727 -10.000
262.529 1.456 4.726 -10.000
262.728 1.456 4.726 -10.000
262.929 1.456 4.726 -10.000
263.129 1.456 4.726 -10.000
263.329 1.461 4.726 -10.000
263.529 1.461 4.725 -10.000
263.729 1.461 4.726 -10.000
263.929 1.461 4.725 -10.000
264.129 1.466 4.725 -10.000
264.329 1.466 4.724 -10.000
264.529 1.466 4.724 -10.000
264.728 1.466 4.724 -10.000
264.929 1.470 4.723 -10.000
265.129 1.470 4.723 -10.000
265.329 1.471 4.723 -10.000
265.529 1.470 4.723 -10.000
265.729 1.471 4.723 -10.000
265.929 1.475 4.722 -10.000
266.129 1.475 4.722 -10.000
266.329 1.476 4.722 -10.000
266.529 1.476 4.723 -10.000
266.729 1.481 4.722 -10.000
266.929 1.480 4.722 -10.000
267.129 1.481 4.722 -10.000
267.329 1.480 4.721 -10.000
267.529 1.481 4.722 -10.000
267.729 1.485 4.722 -10.000
267.929 1.486 4.722 -10.000
268.129 1.485 4.722 -10.000
268.329 1.486 4.721 -10.000
268.529 1.490 4.721 -10.000
268.729 1.491 4.721 -10.000
268.929 1.491 4.721 -10.000
269.129 1.490 4.721 -10.000
269.329 1.495 4.720 -10.000
269.529 1.495 4.721 -10.000
269.728 1.495 4.721 -10.000
269.929 1.496 4.721 -10.000
270.129 1.495 4.720 -10.000
270.329 1.500 4.720 -10.000
270.529 1.500 4.719 -10.000
270.729 1.500 4.720 -10.000
270.929 1.500 4.719 -10.000
271.129 1.505 4.720 -10.000
271.329 1.505 4.720 -10.000
271.529 1.505 4.719 -10.000
271.728 1.505 4.719 -10.000
271.929 1.506 4.720 -10.000
272.129 1.510 4.720 -10.000
272.329 1.510 4.720 -10.000
272.529 1.510 4.719 -10.000
272.729 1.510 4.719 -10.000
272.929 1.515 4.719 -10.000
273.129 1.515 4.720 -10.000
273.329 1.515 4.718 -10.000
273.529 1.515 4.719 -10.000
273.729 1.520 4.718 -10.000
273.929 1.520 4.718 -10.000
274.129 1.520 4.718 -10.000
274.329 1.520 4.718 -10.000
274.529 1.520 4.718 -10.000
274.729 1.524 4.718 -10.000
274.929 1.525 4.718 -10.000
275.129 1.525 4.717 -10.000
275.329 1.525 4.718 -10.000
275.529 1.530 4.718 -10.000
275.729 1.530 4.717 -10.000
275.929 1.530 4.718 -10.000
276.129 1.529 4.718 -10.000
276.329 1.530 4.718 -10.000
276.529 1.534 4.718 -10.000
276.728 1.535 4.718 -10.000
276.929 1.535 4.718 -10.000
277.129 1.534 4.718 -10.000
277.329 1.539 4.718 -10.000
277.529 1.539 4.717 -10.000
277.729 1.539 4.717 -10.000
277.929 1.539 4.717 -10.000
278.129 1.544 4.717 -10.000
278.329 1.543 4.717 -10.000
278.529 1.544 4.717 -10.000
278.728 1.544 4.716 -10.000
278.929 1.544 4.717 -10.000
279.129 1.548 4.716 -10.000
279.329 1.548 4.716 -10.000
279.529 1.548 4.716 -10.000
279.729 1.549 4.716 -10.000
279.929 1.553 4.717 -10.000
280.129 1.554 4.716 -10.000
280.329 1.554 4.716 -10.000
280.529 1.553 4.716 -10.000
280.729 1.553 4.717 -10.000
280.929 1.558 4.717 -10.000
281.129 1.558 4.717 -10.000
281.329 1.558 4.717 -10.000
281.529 1.558 4.717 -10.000
281.728 1.563 4.717 -10.000
281.929 1.563 4.717 -10.000
282.129 1.564 4.717 -10.000
282.329 1.563 4.717 -10.000
282.529 1.568 4.717 -10.000
282.729 1.568 4.717 -10.000
282.929 1.569 4.717 -10.000
283.129 1.569 4.717 -10.000
283.329 1.568 4.717 -10.000
283.529 1.573 4.717 -10.000
283.728 1.573 4.717 -10.000
283.929 1.573 4.717 -10.000
284.129 1.572 4.716 -10.000
284.329 1.578 4.717 -10.000
284.529 1.578 4.718 -10.000
284.729 1.577 4.717 -10.000
284.929 1.578 4.717 -10.000
285.129 1.577 4.718 -10.000
285.329 1.582 4.718 -10.000
285.529 1.583 4.718 -10.000
285.728 1.582 4.718 -10.000
285.929 1.583 4.718 -10.000
286.129 1.587 4.719 -10.000
286.329 1.588 4.719 -10.000
286.529 1.587 4.719 -10.000
286.729 1.588 4.719 -10.000
286.929 1.592 4.719 -10.000
287.129 1.592 4.719 -10.000
287.329 1.592 4.719 -10.000
287.529 1.592 4.719 -10.000
287.729 1.592 4.720 -10.000
287.929 1.597 4.719 -10.000
288.129 1.597 4.719 -10.000
288.329 1.597 4.720 -10.000
288.529 1.597 4.720 -10.000
288.729 1.602 4.720 -10.000
288.929 1.602 4.719 -10.000
289.129 1.602 4.719 -10.000
289.329 1.602 4.720 -10.000
289.529 1.603 4.720 -10.000
289.729 1.607 4.720 -10.000
289.929 1.607 4.720 -10.000
290.129 1.607 4.720 -10.000
290.329 1.607 4.720 -10.000
290.529 1.612 4.721 -10.000
290.728 1.612 4.721 -10.000
290.929 1.611 4.721 -10.000
291.129 1.612 4.721 -10.000
291.329 1.617 4.722 -10.000
291.529 1.617 4.721 -10.000
291.729 1.617 4.721 -10.000
291.929 1.616 4.721 -10.000
292.129 1.616 4.721 -10.000
292.329 1.621 4.721 -10.000
292.529 1.622 4.721 -10.000
292.729 1.621 4.721 -10.000
292.929 1.621 4.721 -10.000
293.129 1.626 4.721 -10.000
293.329 1.627 4.721 -10.000
293.529 1.626 4.721 -10.000
293.729 1.626 4.721 -10.000
293.929 1.626 4.722 -10.000
294.129 1.630 4.721 -10.000
294.329 1.631 4.721 -10.000
294.529 1.631 4.722 -10.000
294.728 1.631 4.722 -10.000
294.929 1.636 4.722 -10.000
295.129 1.636 4.722 -10.000
295.329 1.636 4.722 -10.000
295.529 1.636 4.722 -10.000
295.729 1.641 4.722 -10.000
295.929 1.641 4.723 -10.000
296.129 1.641 4.723 -10.000
296.329 1.641 4.723 -10.000
296.529 1.641 4.723 -10.000
296.729 1.646 4.723 -10.000
296.929 1.645 4.723 -10.000
297.129 1.646 4.723 -10.000
297.329 1.645 4.723 -10.000
297.529 1.650 4.723 -10.000
297.729 1.650 4.722 -10.000
297.929 1.651 4.724 -10.000
298.129 1.650 4.723 -10.000
298.329 1.651 4.723 -10.000
298.529 1.655 4.722 -10.000
298.729 1.656 4.723 -10.000
298.929 1.655 4.723 -10.000
299.129 1.656 4.724 -10.000
299.329 1.660 4.723 -10.000
299.529 1.660 4.723 -10.000
299.729 1.660 4.723 -10.000
299.929 1.660 4.723 -10.000
300.129 1.666 4.723 -10.000
300.329 1.665 4.723 -10.000
300.529 1.665 4.723 -10.000
300.728 1.665 4.723 -10.000
300.929 1.665 4.724 -10.000
301.129 1.670 4.724 -10.000
301.329 1.670 4.723 -10.000
301.529 1.670 4.723 -10.000
301.729 1.670 4.723 -10.000
301.929 1.675 4.722 -10.000
302.129 1.675 4.723 -10.000
302.329 1.675 4.724 -10.000
302.529 1.675 4.723 -10.000
302.729 1.675 4.723 -10.000
302.929 1.680 4.723 -10.000
303.129 1.680 4.723 -10.000
303.329 1.680 4.723 -10.000
303.529 1.680 4.724 -10.000
303.729 1.685 4.723 -10.000
303.929 1.685 4.723 -10.000
304.129 1.685 4.723 -10.000
304.329 1.685 4.723 -10.000
304.529 1.689 4.723 -10.000
304.729 1.689 4.723 -10.000
304.929 1.690 4.724 -10.000
305.129 1.690 4.724 -10.000
305.329 1.689 4.723 -10.000
305.529 1.695 4.724 -10.000
305.729 1.694 4.724 -10.000
305.929 1.694 4.724 -10.000
306.129 1.694 4.724 -10.000
306.329 1.699 4.723 -10.000
306.529 1.699 4.724 -10.000
306.728 1.699 4.723 -10.000
306.929 1.700 4.723 -10.000
307.129 1.699 4.723 -10.000
307.329 1.704 4.723 -10.000
307.529 1.704 4.723 -10.000
307.729 1.704 4.722 -10.000
307.929 1.704 4.723 -10.000
308.129 1.709 4.723 -10.000
308.329 1.709 4.724 -10.000
308.529 1.709 4.724 -10.000
308.729 1.709 4.723 -10.000
308.929 1.714 4.724 -10.000
309.129 1.714 4.725 -10.000
309.329 1.713 4.725 -10.000
309.529 1.714 4.725 -10.000
309.728 1.714 4.726 -10.000
309.929 1.719 4.726 -10.000
310.129 1.718 4.726 -10.000
310.329 1.719 4.726 -10.000
310.529 1.719 4.725 -10.000
310.729 1.723 4.726 -10.000
310.929 1.723 4.727 -10.000
311.129 1.724 4.726 -10.000
311.329 1.724 4.727 -10.000
311.529 1.724 4.726 -10.000
311.729 1.729 4.726 -10.000
311.929 1.728 4.727 -10.000
312.129 1.729 4.726 -10.000
312.329 1.729 4.727 -10.000
312.529 1.734 4.727 -10.000
312.729 1.733 4.727 -10.000
312.929 1.733 4.727 -10.000
313.129 1.734 4.727 -10.000
313.329 1.738 4.727 -10.000
313.529 1.739 4.727 -10.000
313.729 1.739 4.727 -10.000
313.929 1.739 4.728 -10.000
314.129 1.739 4.727 -10.000
314.329 1.743 4.727 -10.000
314.529 1.743 4.727 -10.000
314.729 1.743 4.728 -10.000
314.929 1.743 4.727 -10.000
315.129 1.748 4.727 -10.000
315.329 1.749 4.727 -10.000
315.529 1.748 4.727 -10.000
315.728 1.748 4.727 -10.000
315.929 1.749 4.727 -10.000
316.129 1.753 4.727 -10.000
316.329 1.753 4.727 -10.000
316.529 1.753 4.727 -10.000
316.729 1.754 4.727 -10.000
316.929 1.759 4.727 -10.000
317.129 1.758 4.726 -10.000
317.329 1.758 4.727 -10.000
317.529 1.758 4.727 -10.000
317.729 1.763 4.727 -10.000
317.929 1.763 4.727 -10.000
318.129 1.763 4.727 -10.000
318.329 1.763 4.726 -10.000
318.529 1.763 4.728 -10.000
318.728 1.768 4.728 -10.000
318.929 1.768 4.728 -10.000
319.129 1.768 4.728 -10.000
319.329 1.768 4.728 -10.000
319.529 1.772 4.729 -10.000
319.729 1.772 4.729 -10.000
319.929 1.773 4.730 -10.000
320.129 1.773 4.730 -10.000
320.329 1.772 4.729 -10.000
320.529 1.778 4.729 -10.000
320.729 1.778 4.730 -10.000
320.929 1.777 4.729 -10.000
321.129 1.778 4.729 -10.000
321.329 1.783 4.729 -10.000
321.529 1.782 4.729 -10.000
321.728 1.783 4.729 -10.000
321.929 1.782 4.729 -10.000
322.129 1.787 4.730 -10.000
322.329 1.787 4.728 -10.000
322.529 1.787 4.729 -10.000
322.729 1.787 4.729 -10.000
322.929 1.787 4.730 -10.000
323.129 1.792 4.730 -10.000
323.329 1.793 4.730 -10.000
323.529 1.793 4.731 -10.000
323.729 1.792 4.730 -10.000
323.929 1.797 4.730 -10.000
324.129 1.797 4.730 -10.000
324.329 1.797 4.730 -10.000
324.529 1.797 4.730 -10.000
324.729 1.802 4.730 -10.000
324.929 1.802 4.730 -10.000
325.129 1.802 4.730 -10.000
325.329 1.802 4.731 -10.000
325.529 1.802 4.730 -10.000
325.728 1.807 4.731 -10.000
325.929 1.807 4.731 -10.000
326.129 1.807 4.730 -10.000
326.329 1.807 4.731 -10.000
326.529 1.812 4.730 -10.000
326.729 1.811 4.730 -10.000
326.929 1.812 4.731 -10.000
327.129 1.812 4.731 -10.000
327.329 1.812 4.731 -10.000
327.529 1.817 4.731 -10.000
327.729 1.817 4.730 -10.000
327.929 1.817 4.730 -10.000
328.129 1.817 4.731 -10.000
328.329 1.821 4.731 -10.000
328.529 1.821 4.731 -10.000
328.729 1.821 4.730 -10.000
328.929 1.822 4.731 -10.000
329.129 1.821 4.731 -10.000
329.329 1.827 4.731 -10.000
329.529 1.826 4.731 -10.000
329.728 1.826 4.731 -10.000
329.929 1.826 4.732 -10.000
330.129 1.831 4.732 -10.000
330.329 1.831 4.732 -10.000
330.529 1.831 4.732 -10.000
330.729 1.831 4.731 -10.000
330.929 1.837 4.732 -10.000
331.129 1.836 4.732 -10.000
331.329 1.837 4.733 -10.000
331.529 1.836 4.732 -10.000
331.729 1.836 4.732 -10.000
331.929 1.841 4.732 -10.000
332.129 1.841 4.733 -10.000
332.329 1.841 4.733 -10.000
332.529 1.841 4.734 -10.000
332.729 1.846 4.734 -10.000
332.929 1.846 4.733 -10.000
333.129 1.846 4.734 -10.000
333.329 1.846 4.734 -10.000
333.529 1.846 4.735 -10.000
333.728 1.851 4.734 -10.000
333.929 1.851 4.735 -10.000
334.129 1.851 4.734 -10.000
334.329 1.851 4.735 -10.000
334.529 1.856 4.734 -10.000
334.729 1.856 4.735 -10.000
334.929 1.856 4.734 -10.000
335.129 1.856 4.734 -10.000
335.329 1.861 4.735 -10.000
335.529 1.861 4.734 -10.000
335.729 1.861 4.734 -10.000
335.929 1.860 4.734 -10.000
336.129 1.860 4.734 -10.000
336.329 1.865 4.734 -10.000
336.529 1.865 4.734 -10.000
336.729 1.865 4.734 -10.000
336.929 1.865 4.734 -10.000
337.129 1.870 4.735 -10.000
337.329 1.870 4.735 -10.000
337.529 1.870 4.735 -10.000
337.729 1.870 4.735 -10.000
337.929 1.875 4.735 -10.000
338.129 1.875 4.735 -10.000
338.329 1.875 4.735 -10.000
338.529 1.875 4.735 -10.000
338.729 1.875 4.735 -10.000
338.929 1.880 4.735 -10.000
339.129 1.880 4.735 -10.000
339.329 1.880 4.735 -10.000
339.528 1.880 4.736 -10.000
339.729 1.884 4.736 -10.000
339.929 1.884 4.735 -10.000
340.129 1.884 4.736 -10.000
340.329 1.884 4.735 -10.000
340.528 1.884 4.735 -10.000
340.728 1.889 4.736 -10.000
340.929 1.889 4.735 -10.000
341.129 1.889 4.736 -10.000
341.329 1.890 4.736 -10.000
341.528 1.894 4.736 -10.000
341.729 1.894 4.736 -10.000
341.929 1.894 4.736 -10.000
342.129 1.894 4.736 -10.000
342.329 1.898 4.737 -10.000
342.528 1.898 4.737 -10.000
342.729 1.897 4.736 -10.000
342.929 1.899 4.737 -10.000
343.129 1.898 4.737 -10.000
343.329 1.904 4.737 -10.000
343.528 1.903 4.737 -10.000
343.729 1.903 4.737 -10.000
343.929 1.903 4.737 -10.000
344.129 1.906 4.737 -10.000
344.329 1.907 4.737 -10.000
344.529 1.907 4.737 -10.000
344.728 1.908 4.736 -10.000
344.929 1.908 4.736 -10.000
345.129 1.913 4.736 -10.000
345.329 1.913 4.736 -10.000
345.528 1.912 4.736 -10.000
345.729 1.913 4.737 -10.000
345.929 1.918 4.737 -10.000
346.129 1.918 4.737 -10.000
346.329 1.917 4.736 -10.000
346.528 1.917 4.737 -10.000
346.729 1.922 4.737 -10.000
346.929 1.922 4.737 -10.000
347.129 1.922 4.737 -10.000
347.329 1.922 4.736 -10.000
347.528 1.922 4.737 -10.000
347.729 1.927 4.737 -10.000
347.929 1.928 4.738 -10.000
348.129 1.927 4.737 -10.000
348.329 1.927 4.737 -10.000
348.529 1.932 4.736 -10.000
348.728 1.932 4.737 -10.000
348.929 1.932 4.737 -10.000
349.129 1.932 4.737 -10.000
349.329 1.932 4.737 -10.000
349.528 1.937 4.736 -10.000
349.729 1.936 4.737 -10.000
349.929 1.938 4.737 -10.000
350.129 1.936 4.736 -10.000
350.329 1.942 4.736 -10.000
350.529 1.942 4.737 -10.000
350.729 1.941 4.737 -10.000
350.929 1.942 4.737 -10.000
351.129 1.946 4.737 -10.000
351.329 1.946 4.738 -10.000
351.529 1.947 4.737 -10.000
351.729 1.947 4.737 -10.000
351.929 1.947 4.737 -10.000
352.129 1.952 4.736 -10.000
352.329 1.952 4.738 -10.000
352.529 1.952 4.737 -10.000
352.728 1.952 4.737 -10.000
352.929 1.956 4.737 -10.000
353.129 1.956 4.737 -10.000
353.329 1.956 4.737 -10.000
353.529 1.956 4.736 -10.000
353.729 1.957 4.737 -10.000
353.929 1.961 4.737 -10.000
354.129 1.962 4.737 -10.000
354.329 1.961 4.736 -10.000
354.529 1.962 4.736 -10.000
354.729 1.965 4.736 -10.000
354.929 1.967 4.737 -10.000
355.129 1.966 4.736 -10.000
355.329 1.966 4.737 -10.000
355.529 1.971 4.737 -10.000
355.729 1.971 4.737 -10.000
355.929 1.972 4.737 -10.000
356.129 1.972 4.737 -10.000
356.329 1.971 4.737 -10.000
356.529 1.976 4.736 -10.000
356.728 1.976 4.737 -10.000
356.929 1.975 4.737 -10.000
357.129 1.976 4.737 -10.000
357.329 1.980 4.736 -10.000
357.528 1.981 4.736 -10.000
357.729 1.980 4.736 -10.000
357.929 1.980 4.736 -10.000
358.129 1.980 4.736 -10.000
358.329 1.986 4.737 -10.000
358.528 1.985 4.736 -10.000
358.729 1.985 4.736 -10.000
358.929 1.985 4.736 -10.000
359.129 1.996 4.773 -10.000
359.329 2.005 4.908 -10.000
359.528 2.014 5.026 -10.000
359.729 2.024 5.126 -10.000
359.929 2.039 5.195 -10.000
360.129 2.050 5.221 -10.000
360.329 2.060 5.200 -10.000
360.529 2.069 5.144 -10.000
360.728 2.083 5.082 -10.000
360.929 2.093 5.028 -10.000
361.129 2.103 4.987 -10.000
361.329 2.117 4.956 -10.000
361.528 2.128 4.932 -10.000
361.729 2.137 4.913 -10.000
361.929 2.147 4.896 -10.000
362.129 2.161 4.881 -10.000
362.329 2.172 4.866 -10.000
362.528 2.181 4.852 -10.000
362.729 2.193 4.838 -10.000
362.929 2.204 4.825 -10.000
363.129 2.214 4.812 -10.000
363.329 2.223 4.798 -10.000
363.528 2.235 4.785 -10.000
363.729 2.247 4.771 -10.000
363.929 2.257 4.758 -10.000
364.129 2.267 4.745 -10.000
364.329 2.282 4.732 -10.000
364.528 2.291 4.719 -10.000
364.729 2.301 4.706 -10.000
364.929 2.315 4.693 -10.000
365.129 2.325 4.682 -10.000
365.329 2.334 4.669 -10.000
365.528 2.345 4.659 -10.000
365.729 2.360 4.648 -10.000
365.929 2.370 4.637 -10.000
366.129 2.380 4.625 -10.000
366.329 2.389 4.614 -10.000
366.528 2.404 4.604 -10.000
366.729 2.413 4.595 -10.000
366.929 2.423 4.586 -10.000
367.129 2.437 4.576 -10.000
367.329 2.448 4.568 -10.000
367.528 2.458 4.559 -10.000
367.729 2.467 4.551 -10.000
367.929 2.481 4.542 -10.000
368.129 2.491 4.534 -10.000
368.329 2.501 4.526 -10.000
368.528 2.512 4.519 -10.000
368.729 2.525 4.513 -10.000
368.929 2.535 4.506 -10.000
369.129 2.544 4.500 -10.000
369.329 2.558 4.494 -10.000
369.528 2.568 4.487 -10.000
369.729 2.578 4.482 -10.000
369.929 2.588 4.472 -10.000
370.129 2.603 4.462 -10.000
370.329 2.613 4.445 -10.000
370.528 2.623 4.413 -10.000
370.729 2.632 4.329 -10.000
370.929 2.647 4.054 -10.000
371.129 2.658 -0.123 -10.000
371.329 2.657 -0.005 -10.000
371.528 2.657 -0.005 -10.000
371.729 2.657 -0.005 -10.000
371.929 2.657 -0.006 -10.000
372.129 2.656 -0.006 -10.000
372.329 2.657 -0.006 -10.000
372.528 2.657 -0.006 -10.000
372.729 2.657 -0.006 -10.000
372.929 2.657 -0.005 -10.000
373.129 2.657 -0.006 -10.000
373.329 2.657 -0.005 -10.000
373.528 2.657 -0.006 -10.000
373.729 2.657 -0.006 -10.000
373.929 2.656 -0.005 -10.000
374.129 2.657 -0.005 -10.000
374.329 2.657 -0.006 -10.000
374.528 2.657 -0.005 -10.000
374.729 2.656 -0.005 -10.000
374.929 2.656 -0.006 -10.000
375.129 2.657 -0.005 -10.000
375.329 2.657 -0.006 -10.000
375.528 2.657 -0.006 -10.000
375.729 2.657 -0.005 -10.000
375.929 2.656 -0.006 -10.000
376.129 2.657 -0.006 -10.000
376.329 2.657 -0.005 -10.000
376.528 2.656 -0.006 -10.000
376.729 2.657 -0.005 -10.000
376.929 2.657 -0.005 -10.000
377.129 2.657 -0.005 -10.000
377.329 2.657 -0.005 -10.000
377.528 2.657 -0.005 -10.000
377.729 2.657 -0.005 -10.000
377.929 2.657 -0.005 -10.000
378.129 2.657 -0.005 -10.000
378.329 2.657 -0.005 -10.000
378.528 2.657 -0.005 -10.000
378.729 2.657 -0.005 -10.000
378.929 2.656 -0.005 -10.000
379.129 2.657 -0.005 -10.000
379.329 2.657 -0.005 -10.000
379.528 2.657 -0.005 -10.000
379.729 2.656 -0.005 -10.000
379.929 2.657 -0.005 -10.000
380.129 2.657 -0.005 -10.000
380.329 2.657 -0.006 -10.000
380.528 2.657 -0.005 -10.000
380.729 2.657 -0.005 -10.000
380.929 2.657 -0.005 -10.000
381.129 2.657 -0.005 -10.000
381.329 2.657 -0.005 -10.000
381.528 2.657 -0.005 -10.000
381.729 2.657 -0.005 -10.000
381.929 2.657 -0.005 -10.000
382.129 2.656 -0.005 -10.000
382.329 2.657 -0.005 -10.000
382.528 2.657 -0.005 -10.000
382.729 2.657 -0.005 -10.000
382.929 2.657 -0.004 -10.000
383.129 2.657 -0.005 -10.000
383.329 2.657 -0.005 -10.000
383.528 2.657 -0.005 -10.000
383.729 2.657 -0.005 -10.000
383.929 2.656 -0.005 -10.000
384.129 2.657 -0.005 -10.000
384.329 2.657 -0.004 -10.000
384.528 2.657 -0.005 -10.000
384.729 2.657 -0.005 -10.000
384.929 2.656 -0.005 -10.000
385.129 2.657 -0.005 -10.000
385.329 2.657 -0.005 -10.000
385.528 2.656 -0.005 -10.000
385.729 2.657 -0.005 -10.000
385.929 2.657 -0.005 -10.000
386.129 2.657 -0.005 -10.000
386.329 2.657 -0.005 -10.000
386.528 2.657 -0.006 -10.000
386.729 2.656 -0.007 -10.000