## input
Date 09/24/2009
Start Time 10:56:08
Material PolyCarbonate
Diameter (in) .505
Gauge Length (in) 2.517
Crosshead Speed (in/min) 0.1
Comments
*Analog data are recorded as voltages. Multiply by the appropriate scale factor to convert.
Time (s) Crosshead Position (in.) Load (lbs.) Extensometer (in.)
0.300000 500.000000 0.005000 <-- scale factors (unit per volt)
0.015 0.009 0.005 -10.000
0.214 0.009 0.005 -10.000
0.414 0.009 0.005 -10.000
0.614 0.009 0.005 -10.000
0.814 0.009 0.005 -10.000
1.015 0.016 0.006 -10.000
1.214 0.028 0.008 -10.000
1.414 0.040 0.009 -10.000
1.614 0.049 0.010 -10.000
1.814 0.059 0.011 -10.000
2.015 0.074 0.015 -10.000
2.214 0.083 0.018 -10.000
2.414 0.093 0.019 -10.000
2.614 0.103 0.021 -10.000
2.814 0.117 0.024 -10.000
3.015 0.127 0.028 -10.000
3.214 0.137 0.030 -10.000
3.414 0.149 0.033 -10.000
3.614 0.161 0.038 -10.000
3.814 0.171 0.040 -10.000
4.015 0.182 0.045 -10.000
4.214 0.196 0.049 -10.000
4.414 0.205 0.054 -10.000
4.614 0.215 0.059 -10.000
4.814 0.227 0.064 -10.000
5.015 0.240 0.069 -10.000
5.214 0.249 0.075 -10.000
5.414 0.259 0.082 -10.000
5.614 0.271 0.088 -10.000
5.814 0.283 0.095 -10.000
6.015 0.293 0.103 -10.000
6.214 0.303 0.110 -10.000
6.414 0.318 0.117 -10.000
6.614 0.327 0.125 -10.000
6.814 0.337 0.132 -10.000
7.015 0.350 0.140 -10.000
7.214 0.361 0.147 -10.000
7.414 0.371 0.156 -10.000
7.614 0.381 0.164 -10.000
7.814 0.395 0.172 -10.000
8.015 0.405 0.180 -10.000
8.214 0.415 0.189 -10.000
8.414 0.424 0.198 -10.000
8.614 0.439 0.206 -10.000
8.814 0.449 0.215 -10.000
9.015 0.459 0.224 -10.000
9.214 0.470 0.233 -10.000
9.414 0.483 0.241 -10.000
9.614 0.493 0.250 -10.000
9.814 0.503 0.259 -10.000
10.015 0.518 0.268 -10.000
10.214 0.528 0.278 -10.000
10.414 0.537 0.287 -10.000
10.614 0.547 0.296 -10.000
10.814 0.562 0.305 -10.000
11.015 0.571 0.313 -10.000
11.214 0.581 0.322 -10.000
11.414 0.592 0.331 -10.000
11.614 0.605 0.341 -10.000
11.814 0.615 0.351 -10.000
12.015 0.625 0.360 -10.000
12.214 0.638 0.369 -10.000
12.414 0.648 0.379 -10.000
12.614 0.657 0.388 -10.000
12.814 0.667 0.397 -10.000
13.015 0.682 0.407 -10.000
13.214 0.690 0.415 -10.000
13.414 0.701 0.425 -10.000
13.614 0.711 0.434 -10.000
13.814 0.725 0.444 -10.000
14.015 0.734 0.454 -10.000
14.214 0.745 0.463 -10.000
14.414 0.759 0.473 -10.000
14.614 0.770 0.484 -10.000
14.814 0.778 0.492 -10.000
15.015 0.790 0.502 -10.000
15.214 0.804 0.512 -10.000
15.414 0.813 0.522 -10.000
15.614 0.823 0.530 -10.000
15.814 0.835 0.540 -10.000
16.015 0.848 0.550 -10.000
16.214 0.858 0.560 -10.000
16.414 0.868 0.570 -10.000
16.614 0.882 0.579 -10.000
16.814 0.891 0.589 -10.000
17.015 0.902 0.598 -10.000
17.214 0.911 0.608 -10.000
17.414 0.926 0.618 -10.000
17.614 0.935 0.628 -10.000
17.814 0.944 0.637 -10.000
18.015 0.955 0.646 -10.000
18.214 0.968 0.655 -10.000
18.414 0.979 0.665 -10.000
18.614 0.988 0.676 -10.000
18.814 1.002 0.685 -10.000
19.015 1.012 0.694 -10.000
19.214 1.021 0.704 -10.000
19.414 1.032 0.714 -10.000
19.614 1.046 0.724 -10.000
19.814 1.056 0.734 -10.000
20.015 1.066 0.745 -10.000
20.214 1.080 0.753 -10.000
20.414 1.091 0.764 -10.000
20.614 1.099 0.773 -10.000
20.814 1.110 0.784 -10.000
21.015 1.125 0.793 -10.000
21.214 1.135 0.804 -10.000
21.414 1.144 0.815 -10.000
21.614 1.153 0.824 -10.000
21.814 1.168 0.835 -10.000
22.015 1.178 0.844 -10.000
22.214 1.188 0.854 -10.000
22.414 1.203 0.864 -10.000
22.614 1.213 0.874 -10.000
22.814 1.222 0.884 -10.000
23.015 1.232 0.895 -10.000
23.214 1.246 0.905 -10.000
23.414 1.256 0.915 -10.000
23.614 1.267 0.925 -10.000
23.814 1.275 0.935 -10.000
24.015 1.290 0.945 -10.000
24.214 1.300 0.956 -10.000
24.414 1.310 0.965 -10.000
24.614 1.325 0.975 -10.000
24.814 1.334 0.985 -10.000
25.015 1.345 0.995 -10.000
25.214 1.354 1.006 -10.000
25.414 1.369 1.016 -10.000
25.614 1.377 1.025 -10.000
25.814 1.388 1.036 -10.000
26.015 1.398 1.046 -10.000
26.214 1.411 1.057 -10.000
26.414 1.422 1.067 -10.000
26.614 1.433 1.077 -10.000
26.814 1.447 1.088 -10.000
27.015 1.456 1.098 -10.000
27.214 1.467 1.109 -10.000
27.414 1.475 1.119 -10.000
27.614 1.491 1.130 -10.000
27.814 1.501 1.140 -10.000
28.015 1.510 1.151 -10.000
28.214 1.520 1.161 -10.000
28.414 1.534 1.172 -10.000
28.614 1.544 1.182 -10.000
28.814 1.553 1.191 -10.000
29.015 1.568 1.203 -10.000
29.214 1.578 1.214 -10.000
29.414 1.588 1.224 -10.000
29.614 1.597 1.234 -10.000
29.814 1.612 1.243 -10.000
30.015 1.621 1.254 -10.000
30.214 1.631 1.264 -10.000
30.414 1.641 1.275 -10.000
30.614 1.655 1.285 -10.000
30.814 1.665 1.294 -10.000
31.015 1.675 1.305 -10.000
31.214 1.689 1.316 -10.000
31.414 1.699 1.326 -10.000
31.614 1.709 1.337 -10.000
31.814 1.719 1.347 -10.000
32.015 1.734 1.357 -10.000
32.214 1.744 1.368 -10.000
32.414 1.754 1.378 -10.000
32.614 1.767 1.389 -10.000
32.814 1.778 1.400 -10.000
33.015 1.787 1.410 -10.000
33.214 1.797 1.420 -10.000
33.414 1.812 1.431 -10.000
33.614 1.822 1.440 -10.000
33.814 1.831 1.451 -10.000
34.015 1.841 1.461 -10.000
34.214 1.856 1.471 -10.000
34.414 1.865 1.482 -10.000
34.614 1.875 1.493 -10.000
34.815 1.890 1.503 -10.000
35.015 1.898 1.513 -10.000
35.214 1.908 1.523 -10.000
35.414 1.918 1.533 -10.000
35.614 1.933 1.543 -10.000
35.814 1.942 1.553 -10.000
36.015 1.951 1.563 -10.000
36.214 1.962 1.574 -10.000
36.414 1.977 1.584 -10.000
36.614 1.986 1.595 -10.000
36.814 1.996 1.605 -10.000
37.015 2.009 1.615 -10.000
37.214 2.019 1.625 -10.000
37.414 2.029 1.635 -10.000
37.614 2.039 1.646 -10.000
37.814 2.055 1.656 -10.000
38.015 2.064 1.666 -10.000
38.214 2.074 1.676 -10.000
38.414 2.083 1.686 -10.000
38.614 2.098 1.698 -10.000
38.814 2.108 1.707 -10.000
39.015 2.118 1.717 -10.000
39.214 2.133 1.728 -10.000
39.414 2.142 1.738 -10.000
39.614 2.152 1.748 -10.000
39.814 2.161 1.758 -10.000
40.015 2.175 1.768 -10.000
40.214 2.185 1.778 -10.000
40.414 2.195 1.789 -10.000
40.614 2.204 1.799 -10.000
40.814 2.218 1.810 -10.000
41.015 2.228 1.819 -10.000
41.214 2.237 1.829 -10.000
41.414 2.253 1.840 -10.000
41.614 2.261 1.850 -10.000
41.814 2.271 1.859 -10.000
42.015 2.282 1.870 -10.000
42.214 2.295 1.880 -10.000
42.414 2.306 1.889 -10.000
42.614 2.315 1.899 -10.000
42.814 2.326 1.909 -10.000
43.015 2.340 1.918 -10.000
43.214 2.349 1.928 -10.000
43.414 2.360 1.938 -10.000
43.615 2.375 1.948 -10.000
43.814 2.385 1.957 -10.000
44.015 2.394 1.967 -10.000
44.214 2.403 1.977 -10.000
44.414 2.418 1.987 -10.000
44.614 2.429 1.997 -10.000
44.814 2.439 2.007 -10.000
45.015 2.453 2.016 -10.000
45.214 2.463 2.026 -10.000
45.414 2.472 2.036 -10.000
45.614 2.482 2.046 -10.000
45.814 2.497 2.056 -10.000
46.015 2.507 2.067 -10.000
46.214 2.516 2.076 -10.000
46.414 2.525 2.085 -10.000
46.614 2.540 2.095 -10.000
46.814 2.549 2.105 -10.000
47.015 2.559 2.115 -10.000
47.214 2.574 2.124 -10.000
47.414 2.584 2.134 -10.000
47.614 2.593 2.144 -10.000
47.814 2.603 2.153 -10.000
48.015 2.618 2.163 -10.000
48.214 2.627 2.173 -10.000
48.414 2.637 2.182 -10.000
48.614 2.647 2.192 -10.000
48.814 2.661 2.201 -10.000
49.015 2.672 2.210 -10.000
49.214 2.682 2.220 -10.000
49.414 2.696 2.229 -10.000
49.614 2.705 2.239 -10.000
49.814 2.715 2.248 -10.000
50.015 2.725 2.257 -10.000
50.214 2.740 2.267 -10.000
50.414 2.750 2.277 -10.000
50.614 2.759 2.285 -10.000
50.814 2.769 2.295 -10.000
51.015 2.784 2.305 -10.000
51.214 2.793 2.314 -10.000
51.414 2.803 2.323 -10.000
51.614 2.818 2.333 -10.000
51.814 2.827 2.342 -10.000
52.015 2.837 2.351 -10.000
52.214 2.847 2.360 -10.000
52.414 2.861 2.370 -10.000
52.614 2.871 2.379 -10.000
52.814 2.881 2.388 -10.000
53.015 2.891 2.397 -10.000
53.214 2.905 2.406 -10.000
53.414 2.915 2.416 -10.000
53.614 2.924 2.424 -10.000
53.814 2.939 2.433 -10.000
54.015 2.949 2.442 -10.000
54.214 2.959 2.451 -10.000
54.414 2.968 2.460 -10.000
54.614 2.983 2.470 -10.000
54.814 2.993 2.478 -10.000
55.015 3.003 2.487 -10.000
55.214 3.017 2.496 -10.000
55.414 3.027 2.505 -10.000
55.614 3.037 2.514 -10.000
55.814 3.047 2.522 -10.000
56.015 3.061 2.531 -10.000
56.214 3.071 2.539 -10.000
56.414 3.081 2.549 -10.000
56.614 3.091 2.557 -10.000
56.814 3.105 2.566 -10.000
57.015 3.115 2.575 -10.000
57.214 3.124 2.583 -10.000
57.414 3.138 2.592 -10.000
57.614 3.147 2.601 -10.000
57.814 3.157 2.609 -10.000
58.015 3.166 2.618 -10.000
58.214 3.181 2.627 -10.000
58.414 3.189 2.636 -10.000
58.614 3.200 2.644 -10.000
58.814 3.209 2.651 -10.000
59.015 3.223 2.661 -10.000
59.214 3.233 2.669 -10.000
59.414 3.244 2.678 -10.000
59.614 3.257 2.685 -10.000
59.814 3.268 2.695 -10.000
60.015 3.277 2.702 -10.000
60.214 3.287 2.711 -10.000
60.414 3.303 2.719 -10.000
60.614 3.313 2.728 -10.000
60.814 3.322 2.736 -10.000
61.015 3.332 2.744 -10.000
61.214 3.346 2.753 -10.000
61.414 3.355 2.760 -10.000
61.614 3.365 2.768 -10.000
61.814 3.380 2.776 -10.000
62.015 3.390 2.784 -10.000
62.214 3.400 2.793 -10.000
62.414 3.409 2.800 -10.000
62.614 3.424 2.808 -10.000
62.814 3.433 2.817 -10.000
63.015 3.443 2.825 -10.000
63.214 3.453 2.832 -10.000
63.414 3.467 2.840 -10.000
63.614 3.477 2.848 -10.000
63.814 3.486 2.856 -10.000
64.015 3.501 2.863 -10.000
64.214 3.510 2.871 -10.000
64.414 3.521 2.879 -10.000
64.614 3.530 2.887 -10.000
64.814 3.545 2.895 -10.000
65.015 3.554 2.902 -10.000
65.214 3.564 2.910 -10.000
65.414 3.577 2.918 -10.000
65.614 3.589 2.925 -10.000
65.814 3.598 2.934 -10.000
66.015 3.608 2.940 -10.000
66.214 3.621 2.948 -10.000
66.414 3.633 2.955 -10.000
66.614 3.643 2.963 -10.000
66.814 3.653 2.970 -10.000
67.015 3.667 2.978 -10.000
67.214 3.677 2.984 -10.000
67.414 3.687 2.993 -10.000
67.614 3.699 2.999 -10.000
67.814 3.711 3.007 -10.000
68.015 3.721 3.014 -10.000
68.214 3.731 3.022 -10.000
68.414 3.743 3.028 -10.000
68.614 3.755 3.036 -10.000
68.814 3.765 3.043 -10.000
69.015 3.774 3.050 -10.000
69.214 3.789 3.057 -10.000
69.414 3.799 3.065 -10.000
69.614 3.808 3.072 -10.000
69.814 3.821 3.078 -10.000
70.015 3.833 3.086 -10.000
70.214 3.843 3.093 -10.000
70.414 3.852 3.100 -10.000
70.614 3.864 3.106 -10.000
70.814 3.877 3.113 -10.000
71.015 3.886 3.119 -10.000
71.214 3.896 3.126 -10.000
71.414 3.911 3.133 -10.000
71.614 3.921 3.139 -10.000
71.814 3.930 3.145 -10.000
72.015 3.944 3.152 -10.000
72.214 3.955 3.159 -10.000
72.414 3.965 3.164 -10.000
72.614 3.974 3.171 -10.000
72.814 3.989 3.178 -10.000
73.015 3.998 3.184 -10.000
73.214 4.008 3.191 -10.000
73.414 4.019 3.198 -10.000
73.614 4.032 3.203 -10.000
73.814 4.043 3.210 -10.000
74.015 4.052 3.217 -10.000
74.214 4.062 3.223 -10.000
74.414 4.076 3.229 -10.000
74.614 4.085 3.236 -10.000
74.814 4.095 3.242 -10.000
75.015 4.108 3.247 -10.000
75.214 4.118 3.254 -10.000
75.414 4.128 3.260 -10.000
75.614 4.138 3.266 -10.000
75.814 4.152 3.272 -10.000
76.015 4.161 3.278 -10.000
76.214 4.172 3.285 -10.000
76.414 4.183 3.291 -10.000
76.614 4.195 3.296 -10.000
76.814 4.206 3.303 -10.000
77.015 4.215 3.309 -10.000
77.214 4.230 3.314 -10.000
77.414 4.242 3.320 -10.000
77.614 4.251 3.325 -10.000
77.814 4.261 3.332 -10.000
78.015 4.275 3.338 -10.000
78.214 4.284 3.343 -10.000
78.414 4.293 3.349 -10.000
78.614 4.305 3.354 -10.000
78.814 4.318 3.360 -10.000
79.015 4.328 3.365 -10.000
79.214 4.337 3.371 -10.000
79.414 4.352 3.376 -10.000
79.614 4.362 3.382 -10.000
79.814 4.370 3.389 -10.000
80.015 4.380 3.393 -10.000
80.214 4.395 3.398 -10.000
80.414 4.404 3.404 -10.000
80.614 4.414 3.408 -10.000
80.814 4.429 3.413 -10.000
81.015 4.438 3.418 -10.000
81.214 4.448 3.424 -10.000
81.414 4.458 3.430 -10.000
81.614 4.472 3.434 -10.000
81.814 4.482 3.439 -10.000
82.015 4.492 3.444 -10.000
82.214 4.502 3.450 -10.000
82.414 4.516 3.454 -10.000
82.614 4.526 3.459 -10.000
82.814 4.535 3.463 -10.000
83.015 4.548 3.469 -10.000
83.214 4.560 3.474 -10.000
83.414 4.570 3.479 -10.000
83.614 4.580 3.483 -10.000
83.814 4.594 3.488 -10.000
84.015 4.604 3.492 -10.000
84.214 4.614 3.497 -10.000
84.414 4.624 3.502 -10.000
84.614 4.638 3.506 -10.000
84.814 4.648 3.511 -10.000
85.015 4.657 3.516 -10.000
85.214 4.673 3.520 -10.000
85.414 4.682 3.525 -10.000
85.614 4.691 3.530 -10.000
85.814 4.701 3.534 -10.000
86.015 4.715 3.538 -10.000
86.214 4.723 3.541 -10.000
86.414 4.734 3.546 -10.000
86.614 4.744 3.550 -10.000
86.814 4.759 3.555 -10.000
87.015 4.768 3.560 -10.000
87.214 4.778 3.564 -10.000
87.414 4.793 3.567 -10.000
87.614 4.801 3.571 -10.000
87.814 4.811 3.575 -10.000
88.015 4.821 3.580 -10.000
88.214 4.836 3.583 -10.000
88.414 4.845 3.588 -10.000
88.614 4.855 3.591 -10.000
88.814 4.866 3.595 -10.000
89.015 4.880 3.599 -10.000
89.214 4.890 3.603 -10.000
89.414 4.899 3.607 -10.000
89.614 4.915 3.611 -10.000
89.814 4.924 3.615 -10.000
90.015 4.933 3.618 -10.000
90.214 4.943 3.622 -10.000
90.414 4.958 3.626 -10.000
90.614 4.967 3.630 -10.000
90.814 4.977 3.633 -10.000
91.015 4.987 3.637 -10.000
91.214 5.001 3.640 -10.000
91.414 5.010 3.643 -10.000
91.614 5.020 3.647 -10.000
91.814 5.034 3.651 -10.000
92.015 5.044 3.653 -10.000
92.214 5.054 3.657 -10.000
92.414 5.063 3.661 -10.000
92.614 5.078 3.663 -10.000
92.814 5.088 3.667 -10.000
93.015 5.098 3.670 -10.000
93.214 5.108 3.673 -10.000
93.414 5.122 3.677 -10.000
93.614 5.132 3.680 -10.000
93.814 5.141 3.682 -10.000
94.015 5.156 3.686 -10.000
94.214 5.166 3.689 -10.000
94.414 5.176 3.692 -10.000
94.614 5.186 3.695 -10.000
94.814 5.200 3.697 -10.000
95.015 5.210 3.701 -10.000
95.214 5.220 3.703 -10.000
95.414 5.234 3.706 -10.000
95.614 5.244 3.708 -10.000
95.814 5.254 3.711 -10.000
96.015 5.263 3.715 -10.000
96.214 5.278 3.717 -10.000
96.414 5.288 3.720 -10.000
96.614 5.297 3.722 -10.000
96.814 5.306 3.725 -10.000
97.015 5.322 3.726 -10.000
97.214 5.330 3.730 -10.000
97.414 5.341 3.732 -10.000
97.614 5.355 3.735 -10.000
97.814 5.364 3.737 -10.000
98.015 5.374 3.740 -10.000
98.214 5.384 3.742 -10.000
98.414 5.398 3.744 -10.000
98.614 5.409 3.746 -10.000
98.814 5.419 3.749 -10.000
99.015 5.427 3.750 -10.000
99.214 5.441 3.753 -10.000
99.414 5.451 3.754 -10.000
99.614 5.462 3.756 -10.000
99.814 5.476 3.759 -10.000
100.015 5.487 3.761 -10.000
100.214 5.496 3.763 -10.000
100.414 5.506 3.764 -10.000
100.614 5.520 3.766 -10.000
100.814 5.529 3.768 -10.000
101.015 5.539 3.770 -10.000
101.214 5.549 3.772 -10.000
101.414 5.565 3.774 -10.000
101.614 5.574 3.775 -10.000
101.814 5.584 3.777 -10.000
102.015 5.597 3.779 -10.000
102.214 5.607 3.780 -10.000
102.414 5.617 3.783 -10.000
102.614 5.625 3.784 -10.000
102.814 5.640 3.785 -10.000
103.015 5.649 3.788 -10.000
103.214 5.659 3.789 -10.000
103.414 5.669 3.790 -10.000
103.614 5.683 3.791 -10.000
103.814 5.693 3.793 -10.000
104.015 5.703 3.794 -10.000
104.214 5.718 3.795 -10.000
104.414 5.728 3.796 -10.000
104.614 5.737 3.798 -10.000
104.814 5.747 3.799 -10.000
105.015 5.761 3.799 -10.000
105.214 5.771 3.800 -10.000
105.414 5.780 3.803 -10.000
105.614 5.791 3.804 -10.000
105.814 5.805 3.804 -10.000
106.015 5.815 3.805 -10.000
106.214 5.825 3.807 -10.000
106.414 5.840 3.808 -10.000
106.614 5.849 3.809 -10.000
106.814 5.859 3.809 -10.000
107.015 5.868 3.810 -10.000
107.214 5.884 3.811 -10.000
107.414 5.893 3.812 -10.000
107.614 5.902 3.813 -10.000
107.814 5.917 3.813 -10.000
108.015 5.925 3.813 -10.000
108.214 5.936 3.814 -10.000
108.414 5.945 3.814 -10.000
108.614 5.959 3.815 -10.000
108.814 5.969 3.815 -10.000
109.015 5.979 3.816 -10.000
109.214 5.989 3.816 -10.000
109.414 6.003 3.816 -10.000
109.614 6.012 3.816 -10.000
109.814 6.022 3.817 -10.000
110.015 6.036 3.816 -10.000
110.214 6.046 3.816 -10.000
110.414 6.055 3.816 -10.000
110.614 6.065 3.817 -10.000
110.814 6.080 3.816 -10.000
111.015 6.089 3.816 -10.000
111.214 6.099 3.815 -10.000
111.414 6.109 3.815 -10.000
111.614 6.125 3.815 -10.000
111.814 6.134 3.814 -10.000
112.015 6.144 3.814 -10.000
112.214 6.157 3.814 -10.000
112.414 6.168 3.813 -10.000
112.614 6.178 3.812 -10.000
112.814 6.187 3.811 -10.000
113.015 6.201 3.810 -10.000
113.214 6.212 3.809 -10.000
113.414 6.221 3.808 -10.000
113.614 6.232 3.807 -10.000
113.814 6.247 3.805 -10.000
114.015 6.256 3.804 -10.000
114.214 6.265 3.803 -10.000
114.414 6.279 3.801 -10.000
114.614 6.289 3.799 -10.000
114.814 6.299 3.797 -10.000
115.015 6.309 3.794 -10.000
115.214 6.323 3.793 -10.000
115.414 6.333 3.790 -10.000
115.614 6.343 3.787 -10.000
115.814 6.353 3.785 -10.000
116.015 6.367 3.781 -10.000
116.214 6.377 3.777 -10.000
116.414 6.387 3.773 -10.000
116.614 6.400 3.769 -10.000
116.814 6.411 3.765 -10.000
117.015 6.421 3.760 -10.000
117.214 6.431 3.754 -10.000
117.414 6.445 3.747 -10.000
117.614 6.455 3.740 -10.000
117.814 6.465 3.733 -10.000
118.015 6.479 3.723 -10.000
118.214 6.489 3.713 -10.000
118.414 6.499 3.701 -10.000
118.614 6.509 3.686 -10.000
118.814 6.522 3.672 -10.000
119.015 6.533 3.653 -10.000
119.214 6.542 3.631 -10.000
119.414 6.552 3.603 -10.000
119.614 6.566 3.572 -10.000
119.814 6.576 3.534 -10.000
120.015 6.585 3.488 -10.000
120.214 6.598 3.433 -10.000
120.414 6.609 3.369 -10.000
120.614 6.619 3.300 -10.000
120.814 6.629 3.226 -10.000
121.015 6.643 3.153 -10.000
121.214 6.652 3.089 -10.000
121.414 6.662 3.031 -10.000
121.614 6.672 2.982 -10.000
121.814 6.687 2.941 -10.000
122.015 6.697 2.907 -10.000
122.214 6.705 2.878 -10.000
122.414 6.718 2.853 -10.000
122.614 6.729 2.832 -10.000
122.814 6.741 2.814 -10.000
123.015 6.750 2.798 -10.000
123.214 6.765 2.783 -10.000
123.414 6.774 2.770 -10.000
123.614 6.785 2.759 -10.000
123.814 6.793 2.748 -10.000
124.015 6.809 2.739 -10.000
124.214 6.817 2.730 -10.000
124.414 6.827 2.721 -10.000
124.614 6.840 2.715 -10.000
124.814 6.851 2.708 -10.000
125.015 6.860 2.702 -10.000
125.214 6.870 2.697 -10.000
125.414 6.885 2.691 -10.000
125.614 6.894 2.687 -10.000
125.814 6.904 2.683 -10.000
126.015 6.913 2.679 -10.000
126.214 6.928 2.675 -10.000
126.414 6.938 2.671 -10.000
126.614 6.948 2.667 -10.000
126.814 6.960 2.665 -10.000
127.015 6.971 2.661 -10.000
127.214 6.981 2.658 -10.000
127.414 6.990 2.656 -10.000
127.614 7.006 2.655 -10.000
127.814 7.014 2.652 -10.000
128.015 7.024 2.650 -10.000
128.214 7.034 2.649 -10.000
128.414 7.049 2.646 -10.000
128.614 7.060 2.645 -10.000
128.814 7.068 2.643 -10.000
129.015 7.084 2.642 -10.000
129.214 7.094 2.641 -10.000
129.414 7.103 2.641 -10.000
129.614 7.112 2.639 -10.000
129.814 7.125 2.638 -10.000
130.015 7.137 2.637 -10.000
130.214 7.146 2.636 -10.000
130.414 7.157 2.636 -10.000
130.614 7.170 2.636 -10.000
130.814 7.179 2.634 -10.000
131.015 7.188 2.633 -10.000
131.214 7.199 2.633 -10.000
131.414 7.212 2.633 -10.000
131.614 7.222 2.632 -10.000
131.814 7.232 2.632 -10.000
132.015 7.247 2.632 -10.000
132.214 7.256 2.631 -10.000
132.414 7.266 2.631 -10.000
132.614 7.277 2.631 -10.000
132.814 7.290 2.631 -10.000
133.015 7.300 2.630 -10.000
133.214 7.310 2.630 -10.000
133.414 7.324 2.630 -10.000
133.614 7.334 2.631 -10.000
133.814 7.344 2.630 -10.000
134.015 7.354 2.630 -10.000
134.214 7.368 2.631 -10.000
134.414 7.378 2.631 -10.000
134.614 7.388 2.631 -10.000
134.814 7.399 2.630 -10.000
135.015 7.413 2.631 -10.000
135.214 7.422 2.631 -10.000
135.414 7.431 2.632 -10.000
135.614 7.442 2.631 -10.000
135.814 7.456 2.631 -10.000
136.015 7.466 2.632 -10.000
136.214 7.475 2.632 -10.000
136.414 7.491 2.632 -10.000
136.614 7.499 2.633 -10.000
136.814 7.510 2.633 -10.000
137.015 7.520 2.634 -10.000
137.214 7.533 2.633 -10.000
137.414 7.543 2.635 -10.000
137.614 7.553 2.635 -10.000
137.814 7.567 2.635 -10.000
138.015 7.576 2.634 -10.000
138.214 7.586 2.636 -10.000
138.414 7.596 2.636 -10.000
138.614 7.611 2.636 -10.000
138.814 7.620 2.636 -10.000
139.015 7.629 2.636 -10.000
139.214 7.640 2.637 -10.000
139.414 7.654 2.637 -10.000
139.614 7.663 2.638 -10.000
139.814 7.673 2.638 -10.000
140.015 7.687 2.638 -10.000
140.214 7.698 2.639 -10.000
140.414 7.707 2.640 -10.000
140.614 7.717 2.640 -10.000
140.814 7.732 2.641 -10.000
141.015 7.741 2.640 -10.000
141.214 7.750 2.641 -10.000
141.414 7.761 2.642 -10.000
141.614 7.775 2.642 -10.000
141.814 7.784 2.642 -10.000
142.015 7.794 2.642 -10.000
142.214 7.808 2.642 -10.000
142.414 7.818 2.643 -10.000
142.614 7.828 2.643 -10.000
142.815 7.837 2.643 -10.000
143.015 7.852 2.644 -10.000
143.214 7.861 2.644 -10.000
143.414 7.871 2.645 -10.000
143.614 7.881 2.645 -10.000
143.814 7.896 2.646 -10.000
144.015 7.905 2.646 -10.000
144.214 7.915 2.646 -10.000
144.414 7.929 2.647 -10.000
144.614 7.939 2.647 -10.000
144.815 7.949 2.647 -10.000
145.015 7.960 2.648 -10.000
145.214 7.973 2.648 -10.000
145.414 7.982 2.649 -10.000
145.614 7.993 2.650 -10.000
145.815 8.007 2.650 -10.000
146.015 8.018 2.650 -10.000
146.214 8.028 2.650 -10.000
146.414 8.036 2.651 -10.000
146.614 8.051 2.651 -10.000
146.815 8.060 2.651 -10.000
147.015 8.070 2.651 -10.000
147.214 8.081 2.652 -10.000
147.414 8.092 2.652 -10.000
147.614 8.103 2.652 -10.000
147.815 8.112 2.653 -10.000
148.015 8.126 2.655 -10.000
148.214 8.135 2.655 -10.000
148.414 8.144 2.655 -10.000
148.614 8.154 2.655 -10.000
148.815 8.169 2.656 -10.000
149.015 8.179 2.656 -10.000
149.214 8.189 2.656 -10.000
149.414 8.198 2.656 -10.000
149.614 8.213 2.657 -10.000
149.815 8.223 2.658 -10.000
150.015 8.232 2.658 -10.000
150.214 8.247 2.657 -10.000
150.414 8.257 2.659 -10.000
150.614 8.266 2.659 -10.000
150.815 8.276 2.660 -10.000
151.015 8.290 2.661 -10.000
151.214 8.300 2.660 -10.000
151.414 8.310 2.661 -10.000
151.614 8.319 2.661 -10.000
151.815 8.335 2.661 -10.000
152.015 8.345 2.661 -10.000
152.214 8.353 2.662 -10.000
152.414 8.368 2.662 -10.000
152.614 8.378 2.663 -10.000
152.815 8.388 2.662 -10.000
153.015 8.397 2.663 -10.000
153.214 8.412 2.664 -10.000
153.414 8.421 2.664 -10.000
153.614 8.431 2.664 -10.000
153.815 8.439 2.665 -10.000
154.015 8.454 2.666 -10.000
154.215 8.463 2.666 -10.000
154.414 8.473 2.666 -10.000
154.614 8.487 2.666 -10.000
154.815 8.497 2.667 -10.000
155.015 8.507 2.667 -10.000
155.214 8.516 2.668 -10.000
155.414 8.530 2.667 -10.000
155.614 8.540 2.668 -10.000
155.815 8.550 2.668 -10.000
156.015 8.560 2.668 -10.000
156.214 8.574 2.669 -10.000
156.414 8.583 2.670 -10.000
156.614 8.593 2.670 -10.000
156.815 8.609 2.671 -10.000
157.015 8.618 2.671 -10.000
157.214 8.628 2.671 -10.000
157.414 8.638 2.671 -10.000
157.614 8.652 2.672 -10.000
157.815 8.662 2.673 -10.000
158.015 8.672 2.673 -10.000
158.214 8.681 2.674 -10.000
158.414 8.696 2.674 -10.000
158.614 8.706 2.675 -10.000
158.815 8.716 2.675 -10.000
159.015 8.730 2.675 -10.000
159.215 8.740 2.675 -10.000
159.414 8.750 2.676 -10.000
159.614 8.760 2.676 -10.000
159.815 8.774 2.677 -10.000
160.015 8.784 2.677 -10.000
160.214 8.793 2.676 -10.000
160.414 8.807 2.677 -10.000
160.614 8.817 2.678 -10.000
160.815 8.826 2.678 -10.000
161.015 8.835 2.677 -10.000
161.214 8.851 2.678 -10.000
161.414 8.860 2.678 -10.000
161.614 8.869 2.679 -10.000
161.815 8.879 2.680 -10.000
162.015 8.894 2.680 -10.000
162.214 8.902 2.680 -10.000
162.414 8.912 2.680 -10.000
162.614 8.928 2.681 -10.000
162.815 8.937 2.681 -10.000
163.015 8.947 2.681 -10.000
163.214 8.957 2.681 -10.000
163.414 8.970 2.681 -10.000
163.614 8.980 2.681 -10.000
163.815 8.990 2.681 -10.000
164.015 8.999 2.681 -10.000
164.215 9.014 2.682 -10.000
164.414 9.024 2.681 -10.000
164.614 9.034 2.681 -10.000
164.815 9.043 2.682 -10.000
165.015 9.057 2.682 -10.000
165.214 9.068 2.682 -10.000
165.414 9.077 2.683 -10.000
165.614 9.092 2.682 -10.000
165.815 9.101 2.683 -10.000
166.015 9.110 2.683 -10.000
166.214 9.125 2.682 -10.000
166.414 9.135 2.683 -10.000
166.614 9.144 2.683 -10.000
166.815 9.154 2.685 -10.000
167.015 9.168 2.684 -10.000
167.214 9.177 2.683 -10.000
167.414 9.187 2.683 -10.000
167.614 9.197 2.683 -10.000
167.815 9.211 2.685 -10.000
168.015 9.221 2.684 -10.000
168.215 9.231 2.685 -10.000
168.414 9.240 2.685 -10.000
168.614 9.255 2.685 -10.000
168.815 9.264 2.685 -10.000
169.015 9.274 2.685 -10.000
169.215 9.288 2.686 -10.000
169.414 9.298 2.686 -10.000
169.614 9.308 2.686 -10.000
169.815 9.317 2.686 -10.000
170.015 9.332 2.686 -10.000
170.215 9.341 2.686 -10.000
170.414 9.351 2.686 -10.000
170.614 9.360 2.686 -10.000
170.814 9.374 2.687 -10.000
171.015 9.384 2.687 -10.000
171.215 9.393 2.687 -10.000
171.414 9.408 2.687 -10.000
171.614 9.417 2.686 -10.000
171.814 9.426 2.687 -10.000
172.015 9.436 2.687 -10.000
172.215 9.450 2.687 -10.000
172.414 9.459 2.687 -10.000
172.614 9.469 2.687 -10.000
172.814 9.485 2.688 -10.000
173.015 9.493 2.688 -10.000
173.215 9.503 2.688 -10.000
173.414 9.513 2.688 -10.000
173.614 9.527 2.688 -10.000
173.814 9.536 2.688 -10.000
174.015 9.547 2.689 -10.000
174.215 9.557 2.689 -10.000
174.414 9.571 2.688 -10.000
174.614 9.581 2.688 -10.000
174.814 9.590 2.688 -10.000
175.015 9.604 2.688 -10.000
175.215 9.615 2.688 -10.000
175.414 9.624 2.688 -10.000
175.614 9.634 2.688 -10.000
175.814 9.648 2.688 -10.000
176.015 9.657 2.689 -10.000
176.215 9.668 2.689 -10.000
176.414 9.677 2.689 -10.000
176.614 9.692 2.688 -10.000
176.814 9.701 2.689 -10.000
177.015 9.710 2.689 -10.000
177.215 9.723 2.689 -10.000
177.414 9.733 2.689 -10.000
177.614 9.742 2.689 -10.000
177.814 9.752 2.689 -10.000
178.015 9.767 2.689 -10.000
178.215 9.777 2.690 -10.000
178.414 9.786 2.690 -10.000
178.614 9.796 2.690 -10.000
178.814 9.810 2.690 -10.000
179.015 9.820 2.690 -10.000
179.215 9.830 2.690 -10.000
179.414 9.844 2.691 -10.000
179.614 9.854 2.690 -10.000
179.814 9.863 2.690 -10.000
180.015 9.873 2.690 -10.000
180.215 9.888 2.690 -10.000
180.414 9.898 2.690 -10.000
180.614 9.907 2.691 -10.000
180.814 9.917 2.690 -10.000
181.015 9.927 2.690 -10.000
181.215 9.926 2.691 -10.000
181.414 9.927 2.691 -10.000
181.614 9.927 2.691 -10.000
181.814 9.927 2.691 -10.000
182.015 9.927 2.692 -10.000
182.215 9.926 2.691 -10.000
182.414 9.927 2.691 -10.000
182.614 9.927 2.691 -10.000
182.814 9.927 2.692 -10.000
183.015 9.926 2.692 -10.000
183.215 9.927 2.692 -10.000
183.414 9.926 2.692 -10.000
183.614 9.926 2.692 -10.000
183.814 9.926 2.692 -10.000
184.015 9.926 2.692 -10.000
184.215 9.927 2.693 -10.000
184.414 9.926 2.692 -10.000
184.614 9.927 2.693 -10.000
184.814 9.926 2.692 -10.000
185.015 9.927 2.693 -10.000
185.215 9.927 2.693 -10.000
185.414 9.927 2.693 -10.000
185.614 9.926 2.693 -10.000
185.814 9.927 2.693 -10.000
186.015 9.926 2.693 -10.000
186.215 9.927 2.694 -10.000
186.414 9.927 2.693 -10.000
186.614 9.926 2.694 -10.000
186.814 9.927 2.694 -10.000
187.015 9.926 2.693 -10.000
187.215 9.927 2.694 -10.000
187.414 9.927 2.694 -10.000
187.614 9.926 2.695 -10.000
187.814 9.927 2.695 -10.000
188.015 9.927 2.695 -10.000
188.215 9.927 2.694 -10.000
188.414 9.927 2.694 -10.000
188.614 9.927 2.695 -10.000
188.814 9.926 2.695 -10.000
189.015 9.927 2.695 -10.000
189.214 9.926 2.695 -10.000
189.414 9.926 2.695 -10.000
189.614 9.926 2.694 -10.000
189.814 9.927 2.695 -10.000
190.015 9.927 2.695 -10.000
190.215 9.926 2.695 -10.000
190.414 9.927 2.695 -10.000
190.614 9.927 2.695 -10.000
190.814 9.927 2.696 -10.000
191.015 9.927 2.695 -10.000
191.215 9.927 2.695 -10.000
191.414 9.927 2.695 -10.000
191.614 9.927 2.695 -10.000
191.814 9.927 2.695 -10.000
192.015 9.926 2.695 -10.000
192.215 9.926 2.695 -10.000
192.414 9.927 2.695 -10.000
192.614 9.926 2.695 -10.000
192.814 9.927 2.695 -10.000
193.015 9.927 2.696 -10.000
193.215 9.926 2.695 -10.000
193.414 9.927 2.696 -10.000
193.614 9.927 2.695 -10.000
193.814 9.926 2.696 -10.000
194.015 9.926 2.695 -10.000
194.215 9.927 2.696 -10.000
194.415 9.927 2.696 -10.000
194.614 9.927 2.696 -10.000
194.814 9.926 2.696 -10.000
195.015 9.927 2.697 -10.000
195.215 9.927 2.696 -10.000
195.415 9.926 2.696 -10.000
195.614 9.926 2.697 -10.000
195.814 9.927 2.696 -10.000
196.015 9.927 2.696 -10.000
196.215 9.927 2.697 -10.000
196.414 9.927 2.696 -10.000
196.614 9.926 2.697 -10.000
196.814 9.926 2.697 -10.000
197.014 9.926 2.697 -10.000
197.214 9.926 2.697 -10.000
197.414 9.926 2.697 -10.000
197.614 9.927 2.698 -10.000
197.814 9.926 2.698 -10.000
198.015 9.926 2.697 -10.000
198.215 9.927 2.698 -10.000
198.414 9.927 2.697 -10.000
198.614 9.926 2.697 -10.000
198.814 9.926 2.697 -10.000
199.015 9.927 2.698 -10.000
199.215 9.926 2.698 -10.000
199.415 9.926 2.697 -10.000
199.614 9.927 2.698 -10.000
199.815 9.926 2.698 -10.000
200.015 9.927 2.698 -10.000
200.214 9.926 2.698 -10.000
200.414 9.927 2.698 -10.000
200.614 9.926 2.698 -10.000
200.815 9.927 2.698 -10.000
201.015 9.926 2.697 -10.000
201.215 9.927 2.699 -10.000
201.415 9.926 2.698 -10.000
201.615 9.926 2.699 -10.000
201.815 9.926 2.698 -10.000
202.015 9.926 2.700 -10.000
202.215 9.926 2.700 -10.000
202.415 9.927 2.700 -10.000
202.615 9.926 2.699 -10.000
202.815 9.927 2.700 -10.000
203.015 9.927 2.699 -10.000
203.215 9.927 2.700 -10.000
203.414 9.926 2.699 -10.000
203.614 9.926 2.699 -10.000
203.815 9.927 2.699 -10.000
204.015 9.926 2.699 -10.000
204.215 9.926 2.699 -10.000
204.415 9.926 2.699 -10.000
204.615 9.927 2.700 -10.000
204.815 9.927 2.699 -10.000
205.015 9.927 2.700 -10.000
205.215 9.927 2.699 -10.000
205.415 9.926 2.699 -10.000
205.615 9.927 2.699 -10.000
205.815 9.926 2.699 -10.000
206.015 9.927 2.699 -10.000
206.215 9.927 2.700 -10.000
206.414 9.926 2.699 -10.000
206.614 9.926 2.699 -10.000
206.815 9.927 2.699 -10.000
207.015 9.927 2.699 -10.000
207.215 9.927 2.699 -10.000
207.414 9.927 2.699 -10.000
207.614 9.927 2.699 -10.000
207.815 9.927 2.699 -10.000
208.015 9.927 2.699 -10.000
208.215 9.927 2.699 -10.000
208.414 9.926 2.699 -10.000
208.614 9.927 2.699 -10.000
208.815 9.927 2.699 -10.000
209.015 9.926 2.699 -10.000
209.215 9.926 2.699 -10.000
209.414 9.926 2.698 -10.000
209.614 9.926 2.699 -10.000
209.815 9.926 2.699 -10.000
210.015 9.927 2.698 -10.000
210.215 9.927 2.699 -10.000
210.414 9.926 2.699 -10.000
210.614 9.926 2.699 -10.000
210.815 9.927 2.699 -10.000
211.015 9.927 2.699 -10.000
211.215 9.927 2.700 -10.000
211.414 9.927 2.700 -10.000
211.614 9.927 2.699 -10.000
211.815 9.926 2.699 -10.000
212.015 9.926 2.698 -10.000
212.215 9.927 2.698 -10.000
212.415 9.927 2.699 -10.000
212.615 9.927 2.699 -10.000
212.815 9.927 2.699 -10.000
213.015 9.926 2.699 -10.000
213.215 9.926 2.699 -10.000
213.415 9.926 2.699 -10.000
213.615 9.927 2.699 -10.000
213.815 9.927 2.699 -10.000
214.015 9.926 2.699 -10.000
214.215 9.927 2.699 -10.000
214.414 9.926 2.700 -10.000
214.614 9.926 2.699 -10.000
214.815 9.927 2.700 -10.000
215.015 9.927 2.700 -10.000
215.215 9.926 2.699 -10.000
215.415 9.927 2.700 -10.000
215.615 9.927 2.700 -10.000
215.815 9.927 2.700 -10.000
216.015 9.927 2.699 -10.000
216.215 9.927 2.700 -10.000
216.415 9.926 2.700 -10.000
216.615 9.927 2.700 -10.000
216.815 9.927 2.700 -10.000
217.015 9.927 2.700 -10.000
217.215 9.926 2.700 -10.000
217.415 9.927 2.700 -10.000
217.615 9.927 2.700 -10.000
217.815 9.926 2.700 -10.000
218.015 9.926 2.700 -10.000
218.215 9.927 2.700 -10.000
218.414 9.926 2.700 -10.000
218.614 9.927 2.700 -10.000
218.815 9.927 2.700 -10.000
219.015 9.927 2.701 -10.000
219.215 9.926 2.701 -10.000
219.414 9.926 2.701 -10.000
219.614 9.927 2.701 -10.000
219.815 9.926 2.701 -10.000
220.015 9.927 2.701 -10.000
220.215 9.926 2.701 -10.000
220.415 9.927 2.701 -10.000
220.615 9.926 2.701 -10.000
220.815 9.927 2.701 -10.000
221.015 9.926 2.700 -10.000
221.215 9.927 2.701 -10.000
221.415 9.927 2.701 -10.000
221.615 9.926 2.701 -10.000
221.815 9.927 2.702 -10.000
222.015 9.927 2.702 -10.000
222.215 9.926 2.702 -10.000
222.415 9.926 2.702 -10.000
222.615 9.926 2.701 -10.000
222.815 9.926 2.702 -10.000
223.015 9.926 2.702 -10.000
223.215 9.927 2.702 -10.000
223.415 9.926 2.702 -10.000
223.615 9.927 2.703 -10.000
223.815 9.926 2.703 -10.000
224.015 9.927 2.702 -10.000
224.215 9.926 2.703 -10.000
224.414 9.926 2.703 -10.000
224.615 9.927 2.703 -10.000
224.815 9.927 2.703 -10.000
225.015 9.927 2.703 -10.000
225.215 9.926 2.704 -10.000
225.415 9.926 2.704 -10.000
225.615 9.926 2.704 -10.000
225.815 9.927 2.704 -10.000
226.015 9.927 2.704 -10.000
226.215 9.926 2.704 -10.000
226.414 9.927 2.705 -10.000
226.615 9.927 2.704 -10.000
226.815 9.926 2.705 -10.000
227.015 9.927 2.705 -10.000
227.215 9.926 2.705 -10.000
227.415 9.927 2.705 -10.000
227.615 9.927 2.704 -10.000
227.815 9.926 2.705 -10.000
228.015 9.926 2.705 -10.000
228.215 9.927 2.705 -10.000
228.415 9.927 2.705 -10.000
228.615 9.927 2.705 -10.000
228.815 9.927 2.705 -10.000
229.015 9.926 2.705 -10.000
229.215 9.927 2.705 -10.000
229.415 9.926 2.706 -10.000
229.615 9.926 2.705 -10.000
229.815 9.927 2.706 -10.000
230.015 9.926 2.706 -10.000
230.215 9.926 2.705 -10.000
230.415 9.927 2.706 -10.000
230.615 9.927 2.706 -10.000
230.815 9.927 2.705 -10.000
231.015 9.926 2.706 -10.000
231.215 9.926 2.706 -10.000
231.414 9.927 2.706 -10.000
231.615 9.927 2.706 -10.000
231.815 9.926 2.706 -10.000
232.015 9.926 2.707 -10.000
232.215 9.927 2.706 -10.000
232.415 9.926 2.707 -10.000
232.615 9.926 2.707 -10.000
232.815 9.927 2.707 -10.000
233.015 9.927 2.707 -10.000
233.215 9.927 2.707 -10.000
233.414 9.927 2.708 -10.000
233.615 9.926 2.707 -10.000
233.815 9.926 2.708 -10.000
234.015 9.926 2.707 -10.000
234.215 9.926 2.708 -10.000
234.415 9.927 2.708 -10.000
234.615 9.927 2.708 -10.000
234.815 9.927 2.709 -10.000
235.015 9.927 2.708 -10.000
235.215 9.927 2.708 -10.000
235.415 9.927 2.708 -10.000
235.615 9.927 2.708 -10.000
235.815 9.927 2.708 -10.000
236.015 9.927 2.708 -10.000
236.215 9.927 2.708 -10.000
236.415 9.927 2.708 -10.000
236.615 9.927 2.708 -10.000
236.815 9.927 2.707 -10.000
237.015 9.927 2.708 -10.000
237.215 9.927 2.708 -10.000
237.415 9.927 2.708 -10.000
237.615 9.926 2.708 -10.000
237.815 9.926 2.708 -10.000
238.015 9.927 2.708 -10.000
238.215 9.927 2.708 -10.000
238.414 9.926 2.708 -10.000
238.615 9.926 2.708 -10.000
238.815 9.927 2.708 -10.000
239.015 9.927 2.708 -10.000
239.215 9.926 2.707 -10.000
239.415 9.927 2.708 -10.000
239.615 9.926 2.708 -10.000
239.815 9.926 2.708 -10.000
240.015 9.926 2.708 -10.000
240.215 9.927 2.708 -10.000
240.414 9.927 2.707 -10.000
240.615 9.926 2.707 -10.000
240.815 9.926 2.708 -10.000
241.015 9.927 2.707 -10.000
241.215 9.927 2.707 -10.000
241.415 9.926 2.707 -10.000
241.615 9.927 2.707 -10.000
241.815 9.927 2.707 -10.000
242.015 9.926 2.707 -10.000
242.215 9.927 2.707 -10.000
242.415 9.927 2.708 -10.000
242.615 9.927 2.707 -10.000
242.815 9.927 2.707 -10.000
243.015 9.926 2.707 -10.000
243.215 9.926 2.706 -10.000
243.415 9.926 2.707 -10.000
243.615 9.927 2.707 -10.000
243.815 9.927 2.707 -10.000
244.015 9.927 2.707 -10.000
244.215 9.926 2.707 -10.000
244.415 9.926 2.708 -10.000
244.615 9.926 2.707 -10.000
244.815 9.927 2.708 -10.000
245.015 9.926 2.708 -10.000
245.215 9.927 2.708 -10.000
245.414 9.927 2.708 -10.000
245.615 9.926 2.708 -10.000
245.815 9.927 2.707 -10.000
246.015 9.927 2.708 -10.000
246.215 9.926 2.708 -10.000
246.415 9.927 2.708 -10.000
246.615 9.927 2.708 -10.000
246.815 9.927 2.707 -10.000
247.015 9.927 2.708 -10.000
247.215 9.926 2.707 -10.000
247.415 9.927 2.708 -10.000
247.615 9.927 2.708 -10.000
247.815 9.926 2.708 -10.000
248.015 9.926 2.708 -10.000
248.215 9.926 2.707 -10.000
248.415 9.926 2.708 -10.000
248.615 9.927 2.708 -10.000
248.815 9.927 2.709 -10.000
249.015 9.927 2.708 -10.000
249.215 9.926 2.708 -10.000
249.414 9.927 2.708 -10.000
249.615 9.926 2.708 -10.000
249.815 9.926 2.708 -10.000
250.015 9.926 2.708 -10.000
250.215 9.927 2.708 -10.000
250.415 9.926 2.708 -10.000
250.615 9.927 2.707 -10.000
250.815 9.926 2.708 -10.000
251.015 9.926 2.708 -10.000
251.215 9.927 2.708 -10.000
251.415 9.926 2.708 -10.000
251.615 9.926 2.709 -10.000
251.815 9.926 2.708 -10.000
252.015 9.926 2.707 -10.000
252.215 9.926 2.708 -10.000
252.415 9.927 2.708 -10.000
252.615 9.926 2.708 -10.000
252.815 9.927 2.708 -10.000
253.015 9.927 2.709 -10.000
253.215 9.927 2.709 -10.000
253.415 9.926 2.709 -10.000
253.615 9.926 2.709 -10.000
253.815 9.926 2.709 -10.000
254.015 9.926 2.708 -10.000
254.215 9.926 2.709 -10.000
254.414 9.927 2.709 -10.000
254.615 9.927 2.708 -10.000
254.815 9.926 2.708 -10.000
255.015 9.927 2.709 -10.000
255.215 9.927 2.709 -10.000
255.415 9.927 2.710 -10.000
255.615 9.927 2.708 -10.000
255.815 9.927 2.709 -10.000
256.015 9.926 2.709 -10.000
256.215 9.927 2.709 -10.000
256.414 9.927 2.709 -10.000
256.615 9.927 2.709 -10.000
256.815 9.927 2.709 -10.000
257.015 9.926 2.709 -10.000
257.215 9.927 2.710 -10.000
257.415 9.926 2.710 -10.000
257.615 9.926 2.710 -10.000
257.815 9.927 2.710 -10.000
258.015 9.926 2.709 -10.000
258.215 9.927 2.710 -10.000
258.415 9.927 2.710 -10.000
258.615 9.927 2.710 -10.000
258.815 9.927 2.710 -10.000
259.015 9.927 2.710 -10.000
259.215 9.926 2.710 -10.000
259.415 9.927 2.710 -10.000
259.615 9.926 2.709 -10.000
259.815 9.927 2.710 -10.000
260.015 9.926 2.710 -10.000
260.215 9.927 2.710 -10.000
260.415 9.926 2.710 -10.000
260.615 9.926 2.710 -10.000
260.815 9.927 2.710 -10.000
261.015 9.926 2.710 -10.000
261.215 9.927 2.710 -10.000
261.414 9.926 2.711 -10.000
261.615 9.926 2.710 -10.000
261.815 9.927 2.711 -10.000
262.015 9.927 2.710 -10.000
262.215 9.927 2.711 -10.000
262.415 9.926 2.711 -10.000
262.615 9.926 2.710 -10.000
262.815 9.926 2.711 -10.000
263.015 9.926 2.711 -10.000
263.215 9.926 2.711 -10.000
263.414 9.927 2.711 -10.000
263.615 9.927 2.711 -10.000
263.815 9.927 2.711 -10.000
264.015 9.926 2.711 -10.000
264.215 9.926 2.711 -10.000
264.415 9.927 2.711 -10.000
264.615 9.927 2.711 -10.000
264.815 9.926 2.711 -10.000
265.015 9.926 2.712 -10.000
265.215 9.927 2.712 -10.000
265.415 9.926 2.711 -10.000
265.615 9.927 2.712 -10.000
265.815 9.927 2.713 -10.000
266.015 9.927 2.713 -10.000
266.215 9.927 2.713 -10.000
266.415 9.927 2.712 -10.000
266.615 9.927 2.713 -10.000
266.815 9.927 2.712 -10.000
267.015 9.927 2.713 -10.000
267.215 9.927 2.713 -10.000
267.415 9.927 2.713 -10.000
267.615 9.926 2.713 -10.000
267.815 9.927 2.714 -10.000
268.015 9.927 2.713 -10.000
268.215 9.927 2.713 -10.000
268.414 9.927 2.714 -10.000
268.615 9.927 2.714 -10.000
268.815 9.927 2.714 -10.000
269.015 9.926 2.714 -10.000
269.215 9.926 2.713 -10.000
269.415 9.926 2.713 -10.000
269.615 9.926 2.713 -10.000
269.815 9.927 2.714 -10.000
270.015 9.927 2.714 -10.000
270.215 9.927 2.714 -10.000
270.414 9.926 2.713 -10.000
270.615 9.927 2.713 -10.000
270.815 9.927 2.713 -10.000
271.015 9.927 2.713 -10.000
271.215 9.927 2.714 -10.000
271.415 9.927 2.714 -10.000
271.615 9.927 2.714 -10.000
271.815 9.926 2.714 -10.000
272.015 9.927 2.714 -10.000
272.215 9.927 2.713 -10.000
272.415 9.926 2.713 -10.000
272.615 9.927 2.714 -10.000
272.815 9.927 2.714 -10.000
273.015 9.927 2.714 -10.000
273.215 9.927 2.713 -10.000
273.415 9.926 2.713 -10.000
273.615 9.926 2.713 -10.000
273.815 9.927 2.713 -10.000
274.015 9.926 2.713 -10.000
274.215 9.927 2.714 -10.000
274.415 9.926 2.713 -10.000
274.615 9.927 2.713 -10.000
274.815 9.926 2.713 -10.000
275.015 9.927 2.713 -10.000
275.215 9.927 2.713 -10.000
275.414 9.927 2.714 -10.000
275.615 9.926 2.713 -10.000
275.815 9.927 2.714 -10.000
276.015 9.927 2.713 -10.000
276.215 9.927 2.714 -10.000
276.415 9.927 2.714 -10.000
276.615 9.927 2.713 -10.000
276.815 9.927 2.714 -10.000
277.015 9.927 2.714 -10.000
277.215 9.927 2.714 -10.000
277.415 9.926 2.715 -10.000
277.615 9.926 2.714 -10.000
277.815 9.927 2.714 -10.000
278.015 9.927 2.714 -10.000
278.215 9.926 2.714 -10.000
278.415 9.926 2.714 -10.000
278.615 9.927 2.714 -10.000
278.815 9.926 2.714 -10.000
279.015 9.927 2.714 -10.000
279.215 9.927 2.714 -10.000
279.414 9.927 2.714 -10.000
279.615 9.927 2.714 -10.000
279.815 9.927 2.714 -10.000
280.015 9.927 2.714 -10.000
280.215 9.927 2.714 -10.000
280.415 9.926 2.714 -10.000
280.615 9.926 2.714 -10.000
280.815 9.927 2.714 -10.000
281.015 9.926 2.714 -10.000
281.215 9.926 2.714 -10.000
281.415 9.926 2.714 -10.000
281.615 9.927 2.714 -10.000
281.815 9.926 2.714 -10.000
282.015 9.926 2.714 -10.000
282.215 9.927 2.714 -10.000
282.415 9.926 2.713 -10.000
282.615 9.926 2.714 -10.000
282.815 9.926 2.714 -10.000
283.015 9.927 2.714 -10.000
283.215 9.927 2.714 -10.000
283.415 9.927 2.714 -10.000
283.615 9.927 2.714 -10.000
283.815 9.926 2.714 -10.000
284.015 9.927 2.714 -10.000
284.215 9.927 2.714 -10.000
284.414 9.927 2.714 -10.000
284.615 9.926 2.713 -10.000
284.815 9.927 2.714 -10.000
285.015 9.927 2.714 -10.000
285.215 9.927 2.714 -10.000
285.415 9.927 2.714 -10.000
285.615 9.927 2.714 -10.000
285.815 9.927 2.715 -10.000
286.015 9.926 2.714 -10.000
286.215 9.926 2.714 -10.000
286.414 9.927 2.714 -10.000
286.615 9.927 2.714 -10.000
286.815 9.926 2.714 -10.000
287.015 9.926 2.714 -10.000
287.215 9.926 2.714 -10.000
287.415 9.927 2.714 -10.000
287.615 9.927 2.714 -10.000
287.815 9.926 2.714 -10.000
288.015 9.927 2.714 -10.000
288.215 9.926 2.714 -10.000
288.415 9.927 2.714 -10.000
288.615 9.927 2.714 -10.000
288.815 9.927 2.714 -10.000
289.015 9.926 2.714 -10.000
289.215 9.926 2.714 -10.000
289.415 9.927 2.714 -10.000
289.615 9.926 2.714 -10.000
289.815 9.926 2.714 -10.000
290.015 9.926 2.714 -10.000
290.215 9.927 2.715 -10.000
290.415 9.927 2.715 -10.000
290.615 9.927 2.715 -10.000
290.815 9.926 2.714 -10.000
291.015 9.926 2.715 -10.000
291.215 9.926 2.715 -10.000
291.414 9.926 2.714 -10.000
291.615 9.927 2.715 -10.000
291.815 9.927 2.715 -10.000
292.015 9.926 2.714 -10.000
292.215 9.926 2.715 -10.000
292.415 9.927 2.715 -10.000
292.615 9.927 2.715 -10.000
292.815 9.927 2.715 -10.000
293.015 9.927 2.715 -10.000
293.215 9.926 2.715 -10.000
293.415 9.926 2.715 -10.000
293.615 9.927 2.716 -10.000
293.815 9.927 2.715 -10.000
294.015 9.926 2.715 -10.000
294.215 9.927 2.716 -10.000
294.415 9.927 2.716 -10.000
294.615 9.927 2.716 -10.000
294.815 9.926 2.716 -10.000
295.015 9.927 2.716 -10.000
295.215 9.927 2.716 -10.000
295.415 9.927 2.717 -10.000
295.615 9.926 2.716 -10.000
295.815 9.926 2.716 -10.000
296.015 9.927 2.717 -10.000
296.215 9.927 2.717 -10.000
296.415 9.927 2.716 -10.000
296.615 9.927 2.716 -10.000
296.815 9.927 2.717 -10.000
297.015 9.926 2.717 -10.000
297.215 9.927 2.718 -10.000
297.415 9.927 2.717 -10.000
297.615 9.927 2.717 -10.000
297.815 9.927 2.717 -10.000
298.015 9.927 2.718 -10.000
298.215 9.927 2.719 -10.000
298.415 9.927 2.717 -10.000
298.615 9.927 2.718 -10.000
298.815 9.927 2.717 -10.000
299.015 9.927 2.717 -10.000
299.215 9.927 2.718 -10.000
299.414 9.927 2.718 -10.000
299.615 9.927 2.718 -10.000
299.815 9.926 2.718 -10.000
300.015 9.927 2.718 -10.000
300.215 9.927 2.718 -10.000
300.415 9.927 2.719 -10.000
300.615 9.926 2.718 -10.000
300.815 9.927 2.719 -10.000
301.015 9.926 2.718 -10.000
301.215 9.926 2.718 -10.000
301.414 9.927 2.718 -10.000
301.615 9.926 2.718 -10.000
301.815 9.927 2.718 -10.000
302.015 9.927 2.718 -10.000
302.215 9.927 2.718 -10.000
302.415 0.009 2.717 -10.000
302.615 0.020 2.717 -10.000
302.815 0.029 2.717 -10.000
303.015 0.044 2.718 -10.000
303.215 0.054 2.718 -10.000
303.415 0.064 2.717 -10.000
303.615 0.074 2.717 -10.000
303.815 0.088 2.717 -10.000
304.015 0.098 2.717 -10.000
304.215 0.108 2.718 -10.000
304.414 0.118 2.718 -10.000
304.615 0.132 2.717 -10.000
304.815 0.141 2.718 -10.000
305.015 0.151 2.718 -10.000
305.215 0.166 2.718 -10.000
305.415 0.176 2.717 -10.000
305.615 0.186 2.718 -10.000
305.815 0.196 2.717 -10.000
306.015 0.210 2.717 -10.000
306.215 0.220 2.717 -10.000
306.415 0.230 2.717 -10.000
306.615 0.240 2.717 -10.000
306.815 0.254 2.716 -10.000
307.015 0.264 2.716 -10.000
307.215 0.274 2.716 -10.000
307.414 0.289 2.717 -10.000
307.615 0.298 2.716 -10.000
307.815 0.307 2.717 -10.000
308.015 0.318 2.717 -10.000
308.215 0.332 2.717 -10.000
308.415 0.342 2.717 -10.000
308.615 0.351 2.717 -10.000
308.815 0.361 2.717 -10.000
309.015 0.376 2.718 -10.000
309.215 0.385 2.717 -10.000
309.415 0.396 2.718 -10.000
309.615 0.410 2.717 -10.000
309.815 0.420 2.717 -10.000
310.015 0.430 2.717 -10.000
310.215 0.439 2.717 -10.000
310.414 0.454 2.718 -10.000
310.615 0.489 2.737 -10.000
310.815 0.522 2.754 -10.000
311.015 0.557 2.772 -10.000
311.215 0.591 2.787 -10.000
311.415 0.620 2.802 -10.000
311.615 0.653 2.816 -10.000
311.815 0.686 2.827 -10.000
312.015 0.722 2.837 -10.000
312.215 0.755 2.846 -10.000
312.415 0.789 2.853 -10.000
312.615 0.819 2.860 -10.000
312.815 0.852 2.862 -10.000
313.015 0.887 2.866 -10.000
313.215 0.920 2.868 -10.000
313.414 0.954 2.868 -10.000
313.615 0.987 2.866 -10.000
313.815 1.016 2.863 -10.000
314.015 1.051 2.861 -10.000
314.215 1.084 2.856 -10.000
314.415 1.120 2.852 -10.000
314.615 1.154 2.847 -10.000
314.815 1.183 2.841 -10.000
315.015 1.218 2.835 -10.000
315.215 1.251 2.830 -10.000
315.415 1.285 2.824 -10.000
315.615 1.319 2.819 -10.000
315.815 1.354 2.815 -10.000
316.015 1.383 2.811 -10.000
316.215 1.417 2.807 -10.000
316.414 1.452 2.802 -10.000
316.615 1.486 2.798 -10.000
316.815 1.520 2.795 -10.000
317.015 1.554 2.792 -10.000
317.215 1.582 2.789 -10.000
317.415 1.616 2.787 -10.000
317.615 1.651 2.784 -10.000
317.815 1.685 2.783 -10.000
318.015 1.719 2.782 -10.000
318.215 1.748 2.779 -10.000
318.415 1.782 2.778 -10.000
318.615 1.817 2.778 -10.000
318.815 1.851 2.777 -10.000
319.015 1.884 2.776 -10.000
319.215 1.918 2.776 -10.000
319.414 1.947 2.776 -10.000
319.615 1.981 2.774 -10.000
319.815 2.015 2.774 -10.000
320.015 2.050 2.773 -10.000
320.215 2.084 2.774 -10.000
320.414 2.117 2.773 -10.000
320.615 2.148 2.773 -10.000
320.815 2.181 2.773 -10.000
321.015 2.213 2.773 -10.000
321.215 2.248 2.773 -10.000
321.415 2.281 2.773 -10.000
321.615 2.311 2.773 -10.000
321.815 2.344 2.773 -10.000
322.015 2.381 2.773 -10.000
322.215 2.414 2.774 -10.000
322.415 2.447 2.773 -10.000
322.615 2.481 2.773 -10.000
322.815 2.512 2.774 -10.000
323.015 2.545 2.773 -10.000
323.215 2.578 2.774 -10.000
323.414 2.613 2.773 -10.000
323.615 2.646 2.774 -10.000
323.815 2.681 2.773 -10.000
324.015 2.711 2.774 -10.000
324.215 2.744 2.774 -10.000
324.415 2.779 2.774 -10.000
324.615 2.812 2.773 -10.000
324.815 2.846 2.773 -10.000
325.015 2.876 2.773 -10.000
325.215 2.910 2.774 -10.000
325.415 2.944 2.773 -10.000
325.615 2.979 2.774 -10.000
325.815 3.012 2.774 -10.000
326.015 3.047 2.774 -10.000
326.215 3.076 2.774 -10.000
326.415 3.110 2.774 -10.000
326.615 3.142 2.774 -10.000
326.815 3.176 2.774 -10.000
327.015 3.209 2.775 -10.000
327.215 3.242 2.774 -10.000
327.414 3.273 2.774 -10.000
327.615 3.308 2.775 -10.000
327.815 3.342 2.775 -10.000
328.015 3.375 2.774 -10.000
328.215 3.409 2.775 -10.000
328.415 0.215 2.774 -10.000
328.615 0.215 2.775 -10.000
328.815 0.220 2.775 -10.000
329.015 0.220 2.774 -10.000
329.215 0.220 2.775 -10.000
329.415 0.225 2.774 -10.000
329.615 0.225 2.774 -10.000
329.815 0.230 2.773 -10.000
330.015 0.230 2.774 -10.000
330.215 0.235 2.774 -10.000
330.415 0.234 2.774 -10.000
330.615 0.235 2.774 -10.000
330.815 0.240 2.773 -10.000
331.015 0.240 2.773 -10.000
331.214 0.244 2.773 -10.000
331.414 0.244 2.773 -10.000
331.615 0.244 2.774 -10.000
331.815 0.249 2.773 -10.000
332.015 0.249 2.773 -10.000
332.215 0.254 2.773 -10.000
332.415 0.254 2.772 -10.000
332.615 0.254 2.772 -10.000
332.815 0.259 2.772 -10.000
333.015 0.259 2.772 -10.000
333.215 0.264 2.772 -10.000
333.415 0.264 2.772 -10.000
333.615 0.439 2.771 -10.000
333.815 0.442 2.771 -10.000
334.015 0.444 2.771 -10.000
334.215 0.449 2.770 -10.000
334.415 0.454 2.771 -10.000
334.615 0.454 2.770 -10.000
334.815 0.459 2.770 -10.000
335.015 0.464 2.770 -10.000
335.215 0.463 2.769 -10.000
335.414 0.468 2.770 -10.000
335.615 0.473 2.770 -10.000
335.815 0.473 2.769 -10.000
336.015 0.478 2.769 -10.000
336.215 0.483 2.770 -10.000
336.415 0.483 2.769 -10.000
336.615 0.488 2.770 -10.000
336.815 0.493 2.770 -10.000
337.015 0.493 2.770 -10.000
337.215 0.498 2.770 -10.000
337.415 0.503 2.769 -10.000
337.615 0.503 2.771 -10.000
337.815 0.508 2.770 -10.000
338.015 0.512 2.770 -10.000
338.215 0.515 2.771 -10.000
338.415 0.517 2.770 -10.000
338.615 0.523 2.770 -10.000
338.815 0.527 2.770 -10.000
339.015 0.527 2.771 -10.000
339.215 0.532 2.771 -10.000
339.414 0.537 2.771 -10.000
339.615 0.537 2.771 -10.000
339.815 0.542 2.771 -10.000
340.015 0.547 2.772 -10.000
340.214 0.547 2.772 -10.000
340.415 0.552 2.772 -10.000
340.615 0.556 2.772 -10.000
340.815 0.556 2.771 -10.000
341.015 0.562 2.772 -10.000
341.215 0.566 2.772 -10.000
341.415 0.567 2.772 -10.000
341.615 0.571 2.773 -10.000
341.815 0.576 2.772 -10.000
342.015 0.576 2.772 -10.000
342.214 0.581 2.773 -10.000
342.415 0.585 2.773 -10.000
342.615 0.591 2.772 -10.000
342.815 0.591 2.772 -10.000
343.015 0.595 2.772 -10.000
343.214 0.600 2.773 -10.000
343.415 0.601 2.772 -10.000
343.615 0.605 2.771 -10.000
343.815 0.610 2.771 -10.000
344.015 0.610 2.771 -10.000
344.215 0.615 2.771 -10.000
344.415 0.620 2.771 -10.000
344.615 0.620 2.770 -10.000
344.815 0.625 2.771 -10.000
345.015 0.629 2.770 -10.000
345.215 0.630 2.771 -10.000
345.415 0.635 2.770 -10.000
345.615 0.638 2.772 -10.000
345.815 0.638 2.771 -10.000
346.015 0.643 2.771 -10.000
346.215 0.647 2.772 -10.000
346.415 0.649 2.772 -10.000
346.615 0.653 2.772 -10.000
346.815 0.656 2.771 -10.000
347.015 0.663 2.772 -10.000
347.214 0.663 2.773 -10.000
347.414 0.667 2.773 -10.000
347.615 0.672 2.773 -10.000
347.815 0.671 2.773 -10.000
348.015 0.675 2.773 -10.000
348.214 0.681 2.774 -10.000
348.415 0.681 2.774 -10.000
348.615 0.686 2.774 -10.000
348.815 0.691 2.773 -10.000
349.015 0.691 2.774 -10.000
349.214 0.695 2.774 -10.000
349.415 0.701 2.774 -10.000
349.615 0.701 2.774 -10.000
349.815 0.705 2.774 -10.000
350.015 0.710 2.774 -10.000
350.215 0.711 2.774 -10.000
350.415 0.715 2.775 -10.000
350.615 0.721 2.775 -10.000
350.815 0.722 2.775 -10.000
351.015 0.725 2.774 -10.000
351.214 0.730 2.775 -10.000
351.415 0.734 2.775 -10.000
351.615 0.734 2.775 -10.000
351.815 0.740 2.775 -10.000
352.015 0.745 2.776 -10.000
352.215 0.744 2.775 -10.000
352.415 0.749 2.775 -10.000
352.615 0.753 2.775 -10.000
352.815 0.754 2.775 -10.000
353.015 0.759 2.774 -10.000
353.215 0.764 2.775 -10.000
353.415 0.764 2.775 -10.000
353.615 0.769 2.775 -10.000
353.815 0.773 2.774 -10.000
354.015 0.773 2.775 -10.000
354.215 0.779 2.775 -10.000
354.415 0.783 2.774 -10.000
354.615 0.784 2.775 -10.000
354.815 0.788 2.775 -10.000
355.015 0.793 2.775 -10.000
355.214 0.793 2.775 -10.000
355.415 0.800 2.775 -10.000
355.615 0.805 2.775 -10.000
355.815 0.809 2.774 -10.000
356.015 0.810 2.775 -10.000
356.214 0.813 2.774 -10.000
356.415 0.820 2.775 -10.000
356.615 0.819 2.775 -10.000
356.815 0.824 2.774 -10.000
357.015 0.829 2.775 -10.000
357.215 0.828 2.775 -10.000
357.415 0.833 2.775 -10.000
357.615 0.838 2.775 -10.000
357.815 0.839 2.776 -10.000
358.015 0.843 2.777 -10.000
358.214 0.848 2.776 -10.000
358.415 0.847 2.776 -10.000
358.615 0.853 2.778 -10.000
358.815 0.858 2.777 -10.000
359.015 0.858 2.777 -10.000
359.214 0.863 2.778 -10.000
359.415 0.868 2.778 -10.000
359.615 0.872 2.777 -10.000
359.815 0.872 2.778 -10.000
360.015 0.878 2.778 -10.000
360.214 0.883 2.778 -10.000
360.415 0.882 2.778 -10.000
360.615 0.887 2.778 -10.000
360.815 0.891 2.778 -10.000
361.015 0.892 2.778 -10.000
361.214 0.897 2.779 -10.000
361.415 0.901 2.778 -10.000
361.615 0.902 2.779 -10.000
361.815 0.906 2.779 -10.000
362.015 0.911 2.779 -10.000
362.214 0.911 2.779 -10.000
362.415 0.916 2.779 -10.000
362.615 0.920 2.779 -10.000
362.815 0.921 2.779 -10.000
363.015 0.925 2.780 -10.000
363.214 0.930 2.781 -10.000
363.415 0.930 2.780 -10.000
363.615 0.935 2.781 -10.000
363.815 0.941 2.781 -10.000
364.015 0.944 2.780 -10.000
364.214 0.945 2.780 -10.000
364.415 0.949 2.780 -10.000
364.615 0.953 2.780 -10.000
364.815 0.954 2.780 -10.000
365.015 0.958 2.780 -10.000
365.214 0.964 2.781 -10.000
365.415 0.963 2.780 -10.000
365.615 0.968 2.780 -10.000
365.815 0.973 2.780 -10.000
366.015 0.972 2.781 -10.000
366.214 0.978 2.782 -10.000
366.415 0.983 2.782 -10.000
366.615 0.983 2.780 -10.000
366.815 0.987 2.779 -10.000
367.015 0.992 2.780 -10.000
367.214 0.992 2.779 -10.000
367.415 0.997 2.779 -10.000
367.615 1.002 2.779 -10.000
367.815 1.002 2.779 -10.000
368.015 1.007 2.779 -10.000
368.214 1.011 2.779 -10.000
368.415 1.016 2.779 -10.000
368.615 1.017 2.778 -10.000
368.815 1.021 2.779 -10.000
369.015 1.026 2.779 -10.000
369.214 1.026 2.779 -10.000
369.415 1.032 2.780 -10.000
369.615 1.036 2.780 -10.000
369.815 1.036 2.779 -10.000
370.015 1.042 2.780 -10.000
370.214 1.046 2.779 -10.000
370.415 1.046 2.779 -10.000
370.615 1.051 2.780 -10.000
370.815 1.055 2.780 -10.000
371.015 1.056 2.781 -10.000
371.214 1.061 2.781 -10.000
371.415 1.065 2.780 -10.000
371.615 1.065 2.782 -10.000
371.815 1.070 2.781 -10.000
372.015 1.075 2.781 -10.000
372.214 1.075 2.782 -10.000
372.415 1.080 2.782 -10.000
372.615 1.084 2.783 -10.000
372.815 1.089 2.783 -10.000
373.015 1.090 2.783 -10.000
373.214 1.095 2.782 -10.000
373.415 1.100 2.783 -10.000
373.615 1.099 2.784 -10.000
373.815 1.104 2.784 -10.000
374.015 1.110 2.784 -10.000
374.214 1.110 2.784 -10.000
374.415 1.115 2.784 -10.000
374.615 1.120 2.784 -10.000
374.815 1.120 2.783 -10.000
375.015 1.125 2.783 -10.000
375.214 1.130 2.784 -10.000
375.415 1.129 2.784 -10.000
375.615 1.135 2.783 -10.000
375.815 1.139 2.784 -10.000
376.015 1.140 2.784 -10.000
376.214 1.144 2.784 -10.000
376.415 1.149 2.785 -10.000
376.615 1.153 2.784 -10.000
376.815 1.154 2.784 -10.000
377.015 1.158 2.784 -10.000
377.214 1.163 2.784 -10.000
377.415 1.163 2.785 -10.000
377.615 1.168 2.784 -10.000
377.815 1.173 2.784 -10.000
378.015 1.173 2.784 -10.000
378.214 1.178 2.784 -10.000
378.415 1.183 2.784 -10.000
378.615 1.183 2.785 -10.000
378.815 1.188 2.784 -10.000
379.015 1.193 2.784 -10.000
379.214 1.193 2.785 -10.000
379.415 1.198 2.785 -10.000
379.615 1.202 2.785 -10.000
379.815 1.202 2.784 -10.000
380.015 1.208 2.785 -10.000
380.214 1.213 2.785 -10.000
380.415 1.212 2.785 -10.000
380.615 1.217 2.786 -10.000
380.815 1.222 2.785 -10.000
381.015 1.226 2.786 -10.000
381.214 1.226 2.786 -10.000
381.415 1.231 2.786 -10.000
381.615 1.236 2.787 -10.000
381.815 1.237 2.787 -10.000
382.015 1.241 2.787 -10.000
382.214 1.246 2.788 -10.000
382.415 1.246 2.787 -10.000
382.615 1.251 2.788 -10.000
382.815 1.256 2.788 -10.000
383.015 1.255 2.788 -10.000
383.214 1.261 2.788 -10.000
383.415 1.266 2.789 -10.000
383.615 1.267 2.790 -10.000
383.815 1.271 2.790 -10.000
384.015 1.276 2.790 -10.000
384.214 1.276 2.790 -10.000
384.415 1.280 2.790 -10.000
384.615 1.286 2.790 -10.000
384.815 1.285 2.791 -10.000
385.015 1.290 2.791 -10.000
385.214 1.294 2.791 -10.000
385.415 1.300 2.791 -10.000
385.615 1.300 2.791 -10.000
385.815 1.304 2.791 -10.000
386.015 1.309 2.792 -10.000
386.214 1.309 2.791 -10.000
386.415 1.314 2.791 -10.000
386.615 1.319 2.792 -10.000
386.815 1.319 2.793 -10.000
387.015 1.324 2.792 -10.000
387.214 1.329 2.793 -10.000
387.415 1.329 2.792 -10.000
387.615 1.333 2.792 -10.000
387.815 1.339 2.792 -10.000
388.015 1.339 2.792 -10.000
388.214 1.344 2.792 -10.000
388.415 1.349 2.792 -10.000
388.615 1.348 2.792 -10.000
388.815 1.353 2.792 -10.000
389.015 1.359 2.792 -10.000
389.214 1.359 2.792 -10.000
389.415 1.364 2.792 -10.000
389.615 1.368 2.792 -10.000
389.815 1.372 2.792 -10.000
390.015 1.373 2.792 -10.000
390.214 1.378 2.792 -10.000
390.415 1.382 2.792 -10.000
390.615 1.382 2.792 -10.000
390.815 1.388 2.791 -10.000
391.015 1.392 2.792 -10.000
391.214 1.393 2.792 -10.000
391.415 1.397 2.791 -10.000
391.615 1.402 2.791 -10.000
391.815 1.402 2.791 -10.000
392.015 1.407 2.791 -10.000
392.214 1.412 2.792 -10.000
392.415 1.411 2.792 -10.000
392.615 1.416 2.792 -10.000
392.815 1.423 2.792 -10.000
393.015 1.423 2.792 -10.000
393.214 1.428 2.792 -10.000
393.415 1.433 2.793 -10.000
393.615 1.436 2.793 -10.000
393.815 1.437 2.793 -10.000
394.015 1.442 2.793 -10.000
394.214 1.447 2.793 -10.000
394.415 1.447 2.793 -10.000
394.615 1.451 2.794 -10.000
394.815 1.456 2.794 -10.000
395.015 1.457 2.794 -10.000
395.214 1.462 2.795 -10.000
395.415 1.466 2.795 -10.000
395.615 1.465 2.795 -10.000
395.815 1.470 2.795 -10.000
396.015 1.476 2.796 -10.000
396.214 1.476 2.796 -10.000
396.415 1.481 2.796 -10.000
396.615 1.486 2.796 -10.000
396.815 1.486 2.796 -10.000
397.015 1.490 2.796 -10.000
397.214 1.496 2.797 -10.000
397.415 1.496 2.797 -10.000
397.615 1.500 2.797 -10.000
397.815 1.505 2.797 -10.000
398.015 1.509 2.797 -10.000
398.214 1.511 2.797 -10.000
398.415 1.515 2.797 -10.000
398.615 1.520 2.797 -10.000
398.815 1.520 2.797 -10.000
399.015 1.525 2.797 -10.000
399.214 1.530 2.797 -10.000
399.415 1.529 2.797 -10.000
399.615 1.534 2.797 -10.000
399.815 1.539 2.796 -10.000
400.015 1.539 2.797 -10.000
400.214 1.544 2.797 -10.000
400.415 1.549 2.797 -10.000
400.615 1.549 2.797 -10.000
400.815 1.554 2.797 -10.000
401.015 1.558 2.798 -10.000
401.214 1.559 2.797 -10.000
401.415 1.564 2.798 -10.000
401.615 1.568 2.797 -10.000
401.815 1.568 2.798 -10.000
402.015 1.573 2.798 -10.000
402.214 1.578 2.798 -10.000
402.415 1.580 2.798 -10.000
402.615 1.582 2.798 -10.000
402.815 1.587 2.797 -10.000
403.015 1.592 2.798 -10.000
403.214 1.592 2.798 -10.000
403.415 1.597 2.798 -10.000
403.615 1.602 2.798 -10.000
403.815 1.601 2.799 -10.000
404.015 1.607 2.799 -10.000
404.214 1.612 2.799 -10.000
404.415 1.612 2.799 -10.000
404.615 1.616 2.799 -10.000
404.815 1.621 2.799 -10.000
405.015 1.621 2.800 -10.000
405.214 1.626 2.800 -10.000
405.415 1.631 2.801 -10.000
405.615 1.631 2.801 -10.000
405.815 1.635 2.802 -10.000
406.015 1.640 2.802 -10.000
406.214 1.641 2.802 -10.000
406.415 1.645 2.803 -10.000
406.615 1.651 2.803 -10.000
406.815 1.655 2.803 -10.000
407.015 1.656 2.804 -10.000
407.214 1.660 2.804 -10.000
407.415 1.665 2.804 -10.000
407.615 1.665 2.804 -10.000
407.815 1.670 2.805 -10.000
408.015 1.675 2.806 -10.000
408.214 1.675 2.805 -10.000
408.415 1.680 2.806 -10.000
408.615 1.685 2.806 -10.000
408.815 1.684 2.806 -10.000
409.015 1.690 2.806 -10.000
409.214 1.695 2.806 -10.000
409.415 1.694 2.806 -10.000
409.615 1.699 2.807 -10.000
409.815 1.704 2.807 -10.000
410.015 1.704 2.806 -10.000
410.214 1.709 2.806 -10.000
410.415 1.714 2.807 -10.000
410.615 1.714 2.806 -10.000
410.815 1.719 2.806 -10.000
411.015 1.723 2.806 -10.000
411.214 1.728 2.806 -10.000
411.415 1.729 2.807 -10.000
411.615 1.734 2.807 -10.000
411.815 1.739 2.806 -10.000
412.015 1.739 2.806 -10.000
412.214 1.744 2.806 -10.000
412.415 1.748 2.805 -10.000
412.615 1.748 2.805 -10.000
412.815 1.754 2.805 -10.000
413.015 1.758 2.805 -10.000
413.214 1.758 2.806 -10.000
413.415 1.763 2.805 -10.000
413.615 1.768 2.806 -10.000
413.815 1.768 2.806 -10.000
414.015 1.773 2.806 -10.000
414.214 1.778 2.806 -10.000
414.415 1.778 2.807 -10.000
414.615 1.783 2.807 -10.000
414.815 1.787 2.806 -10.000
415.015 1.788 2.807 -10.000
415.214 1.792 2.807 -10.000
415.415 1.797 2.808 -10.000
415.615 1.802 2.807 -10.000
415.815 1.802 2.807 -10.000
416.015 1.807 2.808 -10.000
416.214 1.812 2.808 -10.000
416.415 1.811 2.808 -10.000
416.615 1.816 2.808 -10.000
416.815 1.822 2.808 -10.000
417.015 1.822 2.809 -10.000
417.214 1.826 2.809 -10.000
417.415 1.831 2.809 -10.000
417.615 1.831 2.809 -10.000
417.815 1.836 2.809 -10.000
418.015 1.841 2.809 -10.000
418.214 1.841 2.810 -10.000
418.415 1.846 2.810 -10.000
418.615 1.851 2.811 -10.000
418.815 1.850 2.810 -10.000
419.015 1.855 2.810 -10.000
419.214 1.860 2.810 -10.000
419.415 1.860 2.811 -10.000
419.615 1.865 2.811 -10.000
419.815 1.870 2.811 -10.000
420.015 1.875 2.811 -10.000
420.214 1.875 2.811 -10.000
420.415 1.880 2.812 -10.000
420.615 1.885 2.812 -10.000
420.815 1.884 2.811 -10.000
421.015 1.890 2.811 -10.000
421.214 1.894 2.811 -10.000
421.415 1.894 2.810 -10.000
421.615 1.899 2.810 -10.000
421.815 1.903 2.810 -10.000
422.015 1.904 2.810 -10.000
422.214 1.908 2.809 -10.000
422.415 1.914 2.810 -10.000
422.615 1.913 2.809 -10.000
422.815 1.918 2.810 -10.000
423.015 1.922 2.809 -10.000
423.214 1.923 2.809 -10.000
423.415 1.928 2.809 -10.000
423.615 1.932 2.808 -10.000
423.815 1.932 2.808 -10.000
424.015 1.937 2.809 -10.000
424.214 1.942 2.809 -10.000
424.415 1.946 2.809 -10.000
424.615 1.947 2.809 -10.000
424.815 1.951 2.809 -10.000
425.015 1.956 2.809 -10.000
425.214 1.956 2.809 -10.000
425.414 1.962 2.810 -10.000
425.615 1.966 2.810 -10.000
425.815 1.966 2.811 -10.000
426.015 1.970 2.811 -10.000
426.214 1.976 2.812 -10.000
426.415 1.976 2.812 -10.000
426.615 1.981 2.812 -10.000
426.815 1.985 2.812 -10.000
427.015 1.986 2.812 -10.000
427.214 1.990 2.812 -10.000
427.415 1.995 2.812 -10.000
427.615 1.995 2.813 -10.000
427.815 2.000 2.813 -10.000
428.015 2.005 2.813 -10.000
428.214 2.009 2.813 -10.000
428.415 2.011 2.814 -10.000
428.615 2.014 2.814 -10.000
428.815 2.020 2.814 -10.000
429.015 2.019 2.814 -10.000
429.214 2.024 2.814 -10.000
429.415 2.029 2.814 -10.000
429.615 2.029 2.814 -10.000
429.815 2.033 2.815 -10.000
430.015 2.040 2.816 -10.000
430.214 2.039 2.815 -10.000
430.415 2.045 2.816 -10.000
430.615 2.050 2.815 -10.000
430.815 2.050 2.815 -10.000
431.015 2.054 2.815 -10.000
431.214 2.060 2.815 -10.000
431.415 2.060 2.816 -10.000
431.615 2.064 2.815 -10.000
431.815 2.069 2.815 -10.000
432.015 2.069 2.815 -10.000
432.214 2.074 2.816 -10.000
432.415 2.079 2.816 -10.000
432.615 2.084 2.815 -10.000
432.815 2.084 2.815 -10.000
433.015 2.088 2.815 -10.000
433.214 2.094 2.815 -10.000
433.415 2.094 2.815 -10.000
433.615 2.098 2.816 -10.000
433.815 2.102 2.816 -10.000
434.015 2.103 2.816 -10.000
434.214 2.108 2.817 -10.000
434.415 2.113 2.817 -10.000
434.615 2.113 2.817 -10.000
434.815 2.118 2.818 -10.000
435.015 2.123 2.818 -10.000
435.214 2.123 2.819 -10.000
435.415 2.127 2.819 -10.000
435.615 2.132 2.819 -10.000
435.815 2.132 2.820 -10.000
436.015 2.137 2.820 -10.000
436.214 2.143 2.821 -10.000
436.415 2.141 2.821 -10.000
436.615 2.147 2.822 -10.000
436.815 2.152 2.822 -10.000
437.015 2.157 2.822 -10.000
437.214 2.156 2.822 -10.000
437.415 2.161 2.822 -10.000
437.615 2.166 2.822 -10.000
437.815 2.166 2.822 -10.000
438.015 2.172 2.823 -10.000
438.214 2.176 2.822 -10.000
438.415 2.176 2.823 -10.000
438.615 2.181 2.823 -10.000
438.815 2.186 2.823 -10.000
439.015 2.185 2.822 -10.000
439.214 2.191 2.823 -10.000
439.415 2.194 2.822 -10.000
439.615 2.195 2.822 -10.000
439.815 2.199 2.822 -10.000
440.015 2.205 2.822 -10.000
440.214 2.203 2.822 -10.000
440.415 2.209 2.822 -10.000
440.615 2.214 2.822 -10.000
440.815 2.218 2.821 -10.000
441.015 2.219 2.821 -10.000
441.214 2.223 2.821 -10.000
441.415 2.229 2.821 -10.000
441.615 2.228 2.820 -10.000
441.815 2.232 2.820 -10.000
442.015 2.237 2.820 -10.000
442.214 2.238 2.820 -10.000
442.414 2.242 2.820 -10.000
442.615 2.247 2.820 -10.000
442.815 2.247 2.820 -10.000
443.015 2.252 2.820 -10.000
443.214 2.257 2.820 -10.000
443.415 2.257 2.821 -10.000
443.615 2.262 2.820 -10.000
443.815 2.268 2.821 -10.000
444.015 2.266 2.821 -10.000
444.214 2.272 2.822 -10.000
444.415 2.277 2.821 -10.000
444.615 2.276 2.822 -10.000
444.815 2.281 2.822 -10.000
445.015 2.286 2.822 -10.000
445.214 2.290 2.822 -10.000
445.415 2.292 2.823 -10.000
445.615 2.296 2.823 -10.000
445.815 2.302 2.824 -10.000
446.015 2.301 2.824 -10.000
446.214 2.306 2.825 -10.000
446.415 2.310 2.825 -10.000
446.615 2.310 2.825 -10.000
446.815 2.316 2.826 -10.000
447.015 2.320 2.826 -10.000
447.214 2.321 2.826 -10.000
447.415 2.326 2.827 -10.000
447.615 2.330 2.827 -10.000
447.815 2.330 2.827 -10.000
448.015 2.335 2.827 -10.000
448.214 2.339 2.827 -10.000
448.415 2.340 2.828 -10.000
448.615 2.345 2.827 -10.000
448.815 2.350 2.827 -10.000
449.015 2.350 2.827 -10.000
449.214 2.354 2.828 -10.000
449.415 2.360 2.829 -10.000
449.615 2.364 2.828 -10.000
449.815 2.366 2.828 -10.000
450.015 2.371 2.828 -10.000
450.214 2.375 2.829 -10.000
450.414 2.375 2.828 -10.000
450.615 2.380 2.828 -10.000
450.815 2.384 2.828 -10.000
451.015 2.385 2.828 -10.000
451.214 2.389 2.828 -10.000
451.414 2.395 2.828 -10.000
451.615 2.394 2.829 -10.000
451.815 2.399 2.828 -10.000
452.015 2.404 2.828 -10.000
452.214 2.404 2.829 -10.000
452.414 2.409 2.829 -10.000
452.615 2.414 2.828 -10.000
452.815 2.413 2.828 -10.000
453.015 2.419 2.829 -10.000
453.214 2.423 2.829 -10.000
453.414 2.423 2.829 -10.000
453.615 2.428 2.829 -10.000
453.815 2.433 2.829 -10.000
454.015 2.437 2.829 -10.000
454.214 2.438 2.828 -10.000
454.415 2.443 2.828 -10.000
454.615 2.448 2.829 -10.000
454.815 2.448 2.828 -10.000
455.015 2.453 2.828 -10.000
455.214 2.458 2.828 -10.000
455.414 2.458 2.828 -10.000
455.615 2.463 2.828 -10.000
455.815 2.467 2.828 -10.000
456.015 2.468 2.828 -10.000
456.214 2.471 2.828 -10.000
456.414 2.476 2.828 -10.000
456.615 2.477 2.828 -10.000
456.815 2.482 2.828 -10.000
457.015 2.486 2.828 -10.000
457.214 2.486 2.828 -10.000
457.415 2.491 2.829 -10.000
457.615 2.496 2.829 -10.000
457.815 2.496 2.829 -10.000
458.015 2.501 2.830 -10.000
458.214 2.507 2.830 -10.000
458.414 2.511 2.830 -10.000
458.615 2.511 2.831 -10.000
458.815 2.516 2.831 -10.000
459.015 2.521 2.832 -10.000
459.214 2.520 2.832 -10.000
459.415 2.525 2.832 -10.000
459.615 2.531 2.832 -10.000
459.815 2.530 2.832 -10.000
460.015 2.535 2.833 -10.000
460.214 2.540 2.832 -10.000
460.415 2.540 2.832 -10.000
460.615 2.544 2.832 -10.000
460.815 2.550 2.833 -10.000
461.015 2.549 2.832 -10.000
461.214 2.555 2.833 -10.000
461.414 2.559 2.833 -10.000
461.615 2.559 2.832 -10.000
461.815 2.564 2.832 -10.000
462.015 2.569 2.832 -10.000
462.214 2.570 2.832 -10.000
462.415 2.573 2.832 -10.000
462.615 2.579 2.832 -10.000
462.815 2.583 2.832 -10.000
463.015 2.583 2.832 -10.000
463.214 2.588 2.832 -10.000
463.414 2.593 2.832 -10.000
463.615 2.593 2.832 -10.000
463.815 2.598 2.832 -10.000
464.015 2.603 2.832 -10.000
464.214 2.603 2.832 -10.000
464.414 2.608 2.832 -10.000
464.615 2.613 2.832 -10.000
464.815 2.613 2.832 -10.000
465.015 2.618 2.832 -10.000
465.214 2.622 2.832 -10.000
465.415 2.622 2.832 -10.000
465.615 2.627 2.832 -10.000
465.815 2.632 2.832 -10.000
466.015 2.632 2.832 -10.000
466.214 2.637 2.832 -10.000
466.414 2.642 2.832 -10.000
466.615 2.643 2.832 -10.000
466.815 2.647 2.832 -10.000
467.015 2.652 2.832 -10.000
467.214 2.656 2.832 -10.000
467.414 2.657 2.833 -10.000
467.615 2.662 2.834 -10.000
467.815 2.667 2.833 -10.000
468.015 2.667 2.834 -10.000
468.214 2.672 2.834 -10.000
468.414 2.677 2.834 -10.000
468.615 2.677 2.834 -10.000
468.815 2.681 2.835 -10.000
469.015 2.686 2.835 -10.000
469.214 2.686 2.835 -10.000
469.414 2.691 2.836 -10.000
469.615 2.696 2.836 -10.000
469.815 2.696 2.836 -10.000
470.015 2.701 2.837 -10.000
470.214 2.706 2.837 -10.000
470.414 2.706 2.836 -10.000
470.615 2.710 2.837 -10.000
470.815 2.715 2.837 -10.000
471.015 2.717 2.838 -10.000
471.214 2.721 2.839 -10.000
471.414 2.725 2.838 -10.000
471.615 2.730 2.838 -10.000
471.815 2.730 2.839 -10.000
472.015 2.735 2.839 -10.000
472.214 2.740 2.839 -10.000
472.414 2.740 2.839 -10.000
472.615 2.744 2.838 -10.000
472.815 2.749 2.838 -10.000
473.015 2.750 2.838 -10.000
473.214 2.755 2.838 -10.000
473.414 2.760 2.839 -10.000
473.615 2.759 2.838 -10.000
473.815 2.764 2.838 -10.000
474.015 2.769 2.838 -10.000
474.214 2.770 2.839 -10.000
474.414 2.774 2.838 -10.000
474.615 2.778 2.838 -10.000
474.815 2.779 2.839 -10.000
475.015 2.783 2.838 -10.000
475.214 2.789 2.838 -10.000
475.415 2.793 2.837 -10.000
475.615 2.794 2.838 -10.000
475.815 2.798 2.838 -10.000
476.015 2.803 2.837 -10.000
476.214 2.803 2.837 -10.000
476.414 2.808 2.837 -10.000
476.615 2.813 2.837 -10.000
476.815 2.813 2.837 -10.000
477.015 2.817 2.837 -10.000
477.214 2.822 2.837 -10.000
477.414 2.822 2.837 -10.000
477.615 2.827 2.837 -10.000
477.815 2.832 2.837 -10.000
478.015 2.832 2.837 -10.000
478.214 2.837 2.837 -10.000
478.414 2.842 2.837 -10.000
478.615 2.842 2.839 -10.000
478.815 2.846 2.838 -10.000
479.015 2.852 2.838 -10.000
479.214 2.852 2.838 -10.000
479.415 2.856 2.839 -10.000
479.615 2.861 2.838 -10.000
479.815 2.866 2.839 -10.000
480.015 2.866 2.839 -10.000
480.214 2.871 2.839 -10.000
480.415 2.876 2.839 -10.000
480.615 2.876 2.840 -10.000
480.815 2.880 2.839 -10.000
481.015 2.886 2.840 -10.000
481.214 2.885 2.840 -10.000
481.415 2.891 2.841 -10.000
481.615 2.895 2.841 -10.000
481.815 2.895 2.840 -10.000
482.015 2.900 2.841 -10.000
482.214 2.905 2.841 -10.000
482.415 2.905 2.840 -10.000
482.615 2.910 2.841 -10.000
482.815 2.915 2.840 -10.000
483.015 2.915 2.840 -10.000
483.214 2.920 2.841 -10.000
483.415 2.924 2.841 -10.000
483.615 2.925 2.840 -10.000
483.815 2.930 2.840 -10.000
484.015 2.934 2.840 -10.000
484.214 2.939 2.840 -10.000
484.415 2.939 2.840 -10.000
484.615 2.944 2.840 -10.000
484.815 2.949 2.841 -10.000
485.015 2.949 2.840 -10.000
485.214 2.953 2.841 -10.000
485.415 2.959 2.841 -10.000
485.615 2.958 2.840 -10.000
485.815 2.964 2.841 -10.000
486.015 2.968 2.841 -10.000
486.214 2.969 2.841 -10.000
486.415 2.973 2.842 -10.000
486.615 2.977 2.841 -10.000
486.815 2.978 2.841 -10.000
487.015 2.983 2.841 -10.000
487.214 2.988 2.841 -10.000
487.415 2.988 2.841 -10.000
487.615 2.993 2.842 -10.000
487.815 2.998 2.841 -10.000
488.015 2.998 2.841 -10.000
488.214 3.003 2.841 -10.000
488.415 3.007 2.841 -10.000
488.615 3.013 2.842 -10.000
488.815 3.013 2.842 -10.000
489.015 3.017 2.842 -10.000
489.214 3.022 2.841 -10.000
489.415 3.022 2.842 -10.000
489.615 3.027 2.842 -10.000
489.815 3.032 2.842 -10.000
490.015 3.032 2.843 -10.000
490.214 3.036 2.843 -10.000
490.415 3.042 2.843 -10.000
490.615 3.042 2.843 -10.000
490.815 3.047 2.845 -10.000
491.015 3.056 2.877 -10.000
491.214 3.067 2.928 -10.000
491.415 3.076 2.969 -10.000
491.615 3.090 2.998 -10.000
491.815 3.100 3.013 -10.000
492.015 3.110 3.014 -10.000
492.214 3.124 3.004 -10.000
492.415 3.132 2.989 -10.000
492.615 3.142 2.971 -10.000
492.815 3.151 2.956 -10.000
493.015 3.166 2.945 -10.000
493.214 3.176 2.940 -10.000
493.415 3.185 2.934 -10.000
493.615 3.194 2.932 -10.000
493.815 3.209 2.932 -10.000
494.015 3.219 2.932 -10.000
494.214 3.229 2.934 -10.000
494.415 3.243 2.935 -10.000
494.615 3.253 2.937 -10.000
494.815 3.263 2.938 -10.000
495.015 3.272 2.938 -10.000
495.214 3.287 2.939 -10.000
495.415 3.298 2.939 -10.000
495.615 3.308 2.940 -10.000
495.815 3.323 2.941 -10.000
496.015 3.331 2.942 -10.000
496.214 3.341 2.944 -10.000
496.415 3.352 2.945 -10.000
496.615 3.366 2.946 -10.000
496.815 3.375 2.947 -10.000
497.015 3.385 2.948 -10.000
497.214 3.395 2.949 -10.000
497.415 3.409 2.949 -10.000
497.615 3.419 2.948 -10.000
497.815 3.429 2.948 -10.000
498.015 3.443 2.948 -10.000
498.214 3.453 2.947 -10.000
498.415 3.463 2.947 -10.000
498.615 3.472 2.948 -10.000
498.815 3.487 2.947 -10.000
499.015 3.496 2.947 -10.000
499.214 3.506 2.947 -10.000
499.415 3.515 2.948 -10.000
499.615 3.530 2.949 -10.000
499.815 3.540 2.949 -10.000
500.015 3.550 2.951 -10.000
500.214 3.564 2.951 -10.000
500.415 3.574 2.952 -10.000
500.615 3.584 2.952 -10.000
500.815 3.594 2.954 -10.000
501.015 3.608 2.954 -10.000
501.214 3.618 2.953 -10.000
501.415 3.628 2.954 -10.000
501.615 3.638 2.954 -10.000
501.815 3.653 2.954 -10.000
502.015 3.662 2.953 -10.000
502.214 3.672 2.954 -10.000
502.415 3.687 2.953 -10.000
502.615 3.696 2.954 -10.000
502.815 3.706 2.955 -10.000
503.015 3.716 2.955 -10.000
503.214 3.731 2.956 -10.000
503.415 3.740 2.956 -10.000
503.615 3.750 2.957 -10.000
503.815 3.760 2.957 -10.000
504.015 3.775 2.958 -10.000
504.214 3.784 2.957 -10.000
504.415 3.794 2.957 -10.000
504.615 3.808 2.955 -10.000
504.815 3.818 2.956 -10.000
505.015 3.828 2.956 -10.000
505.214 3.838 2.957 -10.000
505.415 3.852 2.957 -10.000
505.615 3.862 2.957 -10.000
505.815 3.872 2.957 -10.000
506.015 3.881 2.958 -10.000
506.214 3.895 2.959 -10.000
506.415 3.906 2.959 -10.000
506.615 3.916 2.960 -10.000
506.815 3.930 2.960 -10.000
507.015 3.940 2.961 -10.000
507.214 3.950 2.962 -10.000
507.415 3.959 2.961 -10.000
507.615 3.974 2.960 -10.000
507.815 3.984 2.962 -10.000
508.015 3.994 2.961 -10.000
508.214 4.004 2.962 -10.000
508.415 4.018 2.962 -10.000
508.615 4.028 2.961 -10.000
508.815 4.038 2.961 -10.000
509.015 4.052 2.961 -10.000
509.214 4.061 2.961 -10.000
509.415 4.071 2.962 -10.000
509.615 4.081 2.962 -10.000
509.815 4.095 2.962 -10.000
510.015 4.104 2.963 -10.000
510.214 4.114 2.963 -10.000
510.415 4.128 2.962 -10.000
510.615 4.137 2.961 -10.000
510.815 4.148 2.961 -10.000
511.015 4.157 2.961 -10.000
511.214 4.172 2.961 -10.000
511.415 4.182 2.961 -10.000
511.615 4.191 2.960 -10.000
511.815 4.201 2.960 -10.000
512.015 4.216 2.961 -10.000
512.214 4.225 2.962 -10.000
512.415 4.235 2.961 -10.000
512.615 4.251 2.962 -10.000
512.815 4.260 2.963 -10.000
513.015 4.270 2.963 -10.000
513.214 4.279 2.964 -10.000
513.415 4.295 2.963 -10.000
513.615 4.304 2.963 -10.000
513.815 4.313 2.963 -10.000
514.015 4.324 2.963 -10.000
514.214 4.338 2.962 -10.000
514.415 4.347 2.962 -10.000
514.615 4.358 2.962 -10.000
514.815 4.371 2.961 -10.000
515.015 4.381 2.961 -10.000
515.214 4.390 2.962 -10.000
515.415 4.399 2.962 -10.000
515.615 4.414 2.963 -10.000
515.815 4.424 2.964 -10.000
516.015 4.434 2.965 -10.000
516.214 4.443 2.965 -10.000
516.415 4.458 2.965 -10.000
516.615 4.467 2.964 -10.000
516.815 4.477 2.964 -10.000
517.015 4.491 2.963 -10.000
517.214 4.501 2.963 -10.000
517.415 4.511 2.963 -10.000
517.615 4.521 2.962 -10.000
517.815 4.536 2.961 -10.000
518.015 4.545 2.960 -10.000
518.214 4.555 2.959 -10.000
518.415 4.569 2.959 -10.000
518.615 4.580 2.959 -10.000
518.815 4.590 2.960 -10.000
519.015 4.599 2.959 -10.000
519.214 4.613 2.962 -10.000
519.415 4.624 2.962 -10.000
519.615 4.633 2.964 -10.000
519.815 4.643 2.964 -10.000
520.015 4.657 2.965 -10.000
520.214 4.667 2.965 -10.000
520.415 4.677 2.964 -10.000
520.615 4.691 2.964 -10.000
520.815 4.700 2.964 -10.000
521.015 4.711 2.963 -10.000
521.214 4.720 2.961 -10.000
521.415 4.735 2.961 -10.000
521.615 4.744 2.960 -10.000
521.815 4.754 2.960 -10.000
522.015 4.762 2.960 -10.000
522.214 4.778 2.961 -10.000
522.415 4.788 2.962 -10.000
522.615 4.797 2.963 -10.000
522.815 4.810 2.963 -10.000
523.015 4.821 2.962 -10.000
523.214 4.831 2.963 -10.000
523.415 4.840 2.963 -10.000
523.615 4.855 2.963 -10.000
523.815 4.866 2.962 -10.000
524.015 4.876 2.962 -10.000
524.214 4.885 2.961 -10.000
524.415 4.900 2.960 -10.000
524.615 4.909 2.960 -10.000
524.815 4.919 2.960 -10.000
525.015 4.933 2.959 -10.000
525.214 4.944 2.960 -10.000
525.415 4.953 2.959 -10.000
525.615 4.962 2.959 -10.000
525.815 4.977 2.959 -10.000
526.015 4.987 2.960 -10.000
526.214 4.995 2.959 -10.000
526.415 5.006 2.960 -10.000
526.615 5.020 2.961 -10.000
526.815 5.030 2.959 -10.000
527.015 5.040 2.960 -10.000
527.214 5.051 2.960 -10.000
527.415 5.064 2.959 -10.000
527.615 5.074 2.958 -10.000
527.815 5.083 2.958 -10.000
528.015 5.098 2.959 -10.000
528.214 5.107 2.959 -10.000
528.415 5.118 2.960 -10.000
528.615 5.127 2.960 -10.000
528.815 5.141 2.961 -10.000
529.015 5.151 2.962 -10.000
529.214 5.161 2.962 -10.000
529.415 5.174 2.961 -10.000
529.615 5.186 2.960 -10.000
529.815 5.195 2.962 -10.000
530.015 5.205 2.961 -10.000
530.214 5.220 2.963 -10.000
530.415 5.229 2.963 -10.000
530.615 5.239 2.964 -10.000
530.815 5.249 2.964 -10.000
531.015 5.263 2.964 -10.000
531.214 5.273 2.966 -10.000
531.414 5.283 2.969 -10.000
531.615 5.296 2.969 -10.000
531.815 5.307 2.971 -10.000
532.015 5.316 2.971 -10.000
532.214 5.326 2.972 -10.000
532.415 5.340 2.973 -10.000
532.615 5.350 2.972 -10.000
532.815 5.359 2.973 -10.000
533.015 5.371 2.973 -10.000
533.214 5.383 2.973 -10.000
533.415 5.393 2.973 -10.000
533.615 5.403 2.974 -10.000
533.815 5.417 2.972 -10.000
534.015 5.427 2.972 -10.000
534.214 5.437 2.972 -10.000
534.415 5.447 2.971 -10.000
534.615 5.461 2.970 -10.000
534.815 5.471 2.969 -10.000
535.015 5.480 2.969 -10.000
535.214 5.492 2.970 -10.000
535.415 5.505 2.972 -10.000
535.615 5.515 2.977 -10.000
535.815 5.525 2.982 -10.000
536.015 5.539 2.988 -10.000
536.214 5.549 2.996 -10.000
536.415 5.558 3.003 -10.000
536.615 5.569 3.012 -10.000
536.815 5.583 3.019 -10.000
537.015 5.592 3.027 -10.000
537.214 5.602 3.035 -10.000
537.415 5.612 3.044 -10.000
537.615 5.625 3.053 -10.000
537.815 5.635 3.062 -10.000
538.015 5.644 3.071 -10.000
538.214 5.659 3.078 -10.000
538.415 5.669 3.085 -10.000
538.615 5.679 3.090 -10.000
538.815 5.688 3.096 -10.000
539.015 5.703 3.100 -10.000
539.214 5.712 3.108 -10.000
539.415 5.722 3.115 -10.000
539.615 5.734 3.121 -10.000
539.815 5.746 3.127 -10.000
540.015 5.756 3.131 -10.000
540.214 5.766 3.135 -10.000
540.415 5.780 3.140 -10.000
540.615 5.790 3.145 -10.000
540.815 5.801 3.153 -10.000
541.015 5.812 3.159 -10.000
541.214 5.825 3.165 -10.000
541.415 5.834 3.171 -10.000
541.615 5.844 3.176 -10.000
541.815 5.856 3.182 -10.000
542.015 5.868 3.186 -10.000
542.214 5.879 3.191 -10.000
542.415 5.888 3.195 -10.000
542.615 5.903 3.199 -10.000
542.815 5.913 3.203 -10.000
543.015 5.922 3.207 -10.000
543.214 5.932 3.209 -10.000
543.415 5.944 3.213 -10.000
543.615 5.954 3.214 -10.000
543.815 5.964 3.216 -10.000
544.015 5.978 3.215 -10.000
544.214 5.988 3.212 -10.000
544.415 5.997 3.205 -10.000
544.615 6.007 3.189 -10.000
544.815 6.022 3.155 -10.000
545.015 6.032 3.079 -10.000
545.214 6.041 2.821 -10.000
545.415 6.051 -0.001 -10.000
545.615 6.066 -0.003 -10.000
545.815 6.076 -0.003 -10.000
546.015 6.086 -0.003 -10.000
546.214 6.099 -0.004 -10.000
546.415 6.109 -0.005 -10.000
546.615 6.119 -0.004 -10.000
546.815 6.130 -0.004 -10.000
547.015 6.144 -0.005 -10.000
547.214 6.154 -0.004 -10.000
547.415 6.163 -0.005 -10.000
547.615 6.173 -0.005 -10.000
547.815 6.188 -0.004 -10.000
548.015 6.197 -0.005 -10.000
548.214 6.207 -0.004 -10.000
548.415 6.222 -0.004 -10.000
548.615 6.232 -0.005 -10.000
548.815 6.241 -0.005 -10.000
549.015 6.251 -0.004 -10.000
549.214 6.265 -0.004 -10.000
549.415 6.275 -0.004 -10.000
549.615 6.284 -0.004 -10.000
549.815 6.284 -0.004 -10.000
550.015 6.285 -0.004 -10.000
550.214 6.285 -0.004 -10.000
550.415 6.284 -0.004 -10.000
550.615 6.285 -0.004 -10.000
550.815 6.285 -0.004 -10.000
551.015 6.285 -0.004 -10.000
551.214 6.285 -0.004 -10.000
551.415 6.285 -0.004 -10.000
551.615 6.285 -0.003 -10.000
551.815 6.285 -0.004 -10.000
552.015 6.284 -0.004 -10.000
552.214 6.285 -0.004 -10.000
552.415 6.284 -0.004 -10.000
552.615 6.284 -0.004 -10.000
552.815 6.285 -0.004 -10.000
553.015 6.285 -0.004 -10.000
553.214 6.285 -0.004 -10.000
553.415 6.285 -0.004 -10.000
553.615 6.285 -0.004 -10.000
553.815 6.285 -0.004 -10.000
554.015 6.285 -0.004 -10.000
554.214 6.285 -0.004 -10.000
554.415 6.285 -0.004 -10.000
554.615 6.285 -0.004 -10.000
554.815 6.285 -0.004 -10.000